## Man1
t1 | t2 | t3 | t4 | t5 | t6 | t7 | t8 | T1 | T2 | T3 | T4 | T5 | T6 | T7 | T8 | C | Mn | P | S | Si | Ni | Cr | Mo | Cu | Al | V | B | N | Ti | W | Hardness (vickers) | Austenite | Ferrite | Pearlite | Bainite | Martensite
1.05174 | 1.19048 | 1.40451 | 1.7041 | 2.09637 | 2.43994 | 2.76195 | 3.08297 | 1031.01 | 945.431 | 844.585 | 780.469 | 713.302 | 646.099 | 566.641 | 468.817 | 0.21 | 0.71 | 0.002 | 0.006 | 0.3 | 0.63 | 0.49 | 0.17 | 0.014 | 0.014 | 0 | 0 | 0 | 0 | 0 | 474 | 0 | 1 | 0 | 0 | 99
1.01153 | 1.68721 | 2.48395 | 3.70734 | 5.16374 | 7.09203 | 8.71971 | 10.5752 | 1327.73 | 1230.18 | 1111.12 | 973.719 | 851.569 | 707.994 | 576.582 | 463.517 | 0.21 | 0.71 | 0.002 | 0.006 | 0.3 | 0.63 | 0.49 | 0.17 | 0.014 | 0.014 | 0 | 0 | 0 | 0 | 0 | 452 | 0 | 3 | 0 | 8 | 89
1.0266 | 1.64287 | 2.62861 | 4.56819 | 6.91323 | 9.89744 | 12.5112 | 16.0327 | 1435.45 | 1353.47 | 1250.16 | 1095.1 | 958.232 | 812.184 | 684.339 | 535.17 | 0.21 | 0.71 | 0.002 | 0.006 | 0.3 | 0.63 | 0.49 | 0.17 | 0.014 | 0.014 | 0 | 0 | 0 | 0 | 0 | 371 | 0 | 5 | 0 | 30 | 65
1.02679 | 1.86141 | 3.32725 | 5.4723 | 8.5145 | 12.8833 | 17.6911 | 23.9564 | 1456.78 | 1380.98 | 1277.75 | 1156.17 | 1025.42 | 870.263 | 705.901 | 529.34 | 0.21 | 0.71 | 0.002 | 0.006 | 0.3 | 0.63 | 0.49 | 0.17 | 0.014 | 0.014 | 0 | 0 | 0 | 0 | 0 | 341 | 0 | 10 | 0 | 35 | 55
1.01304 | 2.70579 | 5.78921 | 12.2121 | 21.8124 | 30.7985 | 40.019 | 50.5859 | 1499.44 | 1393.42 | 1259.83 | 1089.66 | 898.04 | 751.983 | 605.87 | 474.978 | 0.21 | 0.71 | 0.002 | 0.006 | 0.3 | 0.63 | 0.49 | 0.17 | 0.014 | 0.014 | 0 | 0 | 0 | 0 | 0 | 271 | 0 | 14 | 2 | 65 | 19
1.02736 | 3.67141 | 7.85644 | 15.4673 | 30.4511 | 48.0127 | 72.6269 | 109.872 | 1520.78 | 1448.48 | 1333.17 | 1187.34 | 1041.5 | 843.705 | 655.026 | 478.539 | 0.21 | 0.71 | 0.002 | 0.006 | 0.3 | 0.63 | 0.49 | 0.17 | 0.014 | 0.014 | 0 | 0 | 0 | 0 | 0 | 242 | 0 | 20 | 4 | 60 | 16
1.02736 | 3.67141 | 7.85644 | 15.4673 | 30.4511 | 48.0127 | 72.6269 | 109.872 | 1520.78 | 1448.48 | 1333.17 | 1187.34 | 1041.5 | 843.705 | 655.026 | 478.539 | 0.21 | 0.71 | 0.002 | 0.006 | 0.3 | 0.63 | 0.49 | 0.17 | 0.014 | 0.014 | 0 | 0 | 0 | 0 | 0 | 231 | 0 | 34 | 11 | 50 | 5
1.01341 | 4.27843 | 14.2689 | 37.0676 | 69.9972 | 156.018 | 294.41 | 433.153 | 1542.1 | 1524.77 | 1470.71 | 1355.53 | 1194.43 | 987.723 | 744.334 | 549.542 | 0.21 | 0.71 | 0.002 | 0.006 | 0.3 | 0.63 | 0.49 | 0.17 | 0.014 | 0.014 | 0 | 0 | 0 | 0 | 0 | 219 | 0 | 48 | 18 | 31 | 3
1.05646 | 4.46101 | 19.3646 | 78.3952 | 182.362 | 384.919 | 687.894 | 1055.48 | 1548.23 | 1552.23 | 1547.1 | 1484.03 | 1411.45 | 1311.37 | 1183.75 | 1040.8 | 0.21 | 0.71 | 0.002 | 0.006 | 0.3 | 0.63 | 0.49 | 0.17 | 0.014 | 0.014 | 0 | 0 | 0 | 0 | 0 | 178 | 0 | 52 | 48 | 0 | 0
1.02763 | 4.78101 | 17.5757 | 64.6078 | 230.891 | 608.141 | 1230.9 | 1941.55 | 1551.26 | 1555.32 | 1550.09 | 1538.76 | 1469.51 | 1348.24 | 1202.42 | 1050.34 | 0.21 | 0.71 | 0.002 | 0.006 | 0.3 | 0.63 | 0.49 | 0.17 | 0.014 | 0.014 | 0 | 0 | 0 | 0 | 0 | 169 | 0 | 55 | 45 | 0 | 0
0.999604 | 4.16253 | 16.1734 | 53.2269 | 201.156 | 680.117 | 1765.82 | 2983.6 | 1557.33 | 1552.18 | 1543.94 | 1553.87 | 1542.56 | 1470.22 | 1291.04 | 1084.15 | 0.21 | 0.71 | 0.002 | 0.006 | 0.3 | 0.63 | 0.49 | 0.17 | 0.014 | 0.014 | 0 | 0 | 0 | 0 | 0 | 165 | 0 | 60 | 40 | 0 | 0
1.38396 | 1.90858 | 2.31778 | 2.7431 | 3.16457 | 3.6447 | 3.90573 | 4.18023 | 1385.02 | 1230.97 | 1069.11 | 899.369 | 725.698 | 520.467 | 390.236 | 236.334 | 0.41 | 0.66 | 0.008 | 0.024 | 0.25 | 0.31 | 1.03 | 0.17 | 0.28 | 0 | 0.01 | 0 | 0 | 0 | 0 | 640 | 0 | 0 | 0 | 0 | 100
1.35101 | 2.65852 | 4.2712 | 6.19532 | 8.97686 | 10.9288 | 13.6296 | 16.5242 | 1408.7 | 1266.29 | 1123.99 | 965.972 | 788.226 | 673.703 | 535.494 | 342.069 | 0.41 | 0.66 | 0.008 | 0.024 | 0.25 | 0.31 | 1.03 | 0.17 | 0.28 | 0 | 0.01 | 0 | 0 | 0 | 0 | 580 | 0 | 0 | 0 | 2 | 98
1.28503 | 2.86977 | 4.85644 | 8.84566 | 14.9381 | 24.58 | 50.5354 | 67.9616 | 1420.57 | 1274.14 | 1155.48 | 989.44 | 831.332 | 661.404 | 388.773 | 238.686 | 0.41 | 0.66 | 0.008 | 0.024 | 0.25 | 0.31 | 1.03 | 0.17 | 0.28 | 0 | 0.01 | 0 | 0 | 0 | 0 | 560 | 0 | 0 | 0 | 3 | 97
1.38801 | 3.53256 | 9.91896 | 24.5102 | 63.49 | 127.903 | 256.969 | 455.575 | 1440.25 | 1368.7 | 1237.92 | 1087.49 | 869.958 | 692.024 | 462.803 | 265.216 | 0.41 | 0.66 | 0.008 | 0.024 | 0.25 | 0.31 | 1.03 | 0.17 | 0.28 | 0 | 0.01 | 0 | 0 | 0 | 0 | 350 | 0 | 2 | 0 | 75 | 23
1.42423 | 6.03941 | 23.7247 | 158.606 | 782.557 | 3574.64 | 22041.7 | 69917.2 | 1448.13 | 1443.36 | 1430.74 | 1405.98 | 1389.29 | 1352.92 | 1237.47 | 1015.88 | 0.41 | 0.66 | 0.008 | 0.024 | 0.25 | 0.31 | 1.03 | 0.17 | 0.28 | 0 | 0.01 | 0 | 0 | 0 | 0 | 190 | 30 | 10 | 60 | 0 | 0
1.83632 | 3.85334 | 6.01132 | 8.96994 | 12.8025 | 17.4779 | 24.5786 | 29.3637 | 1519.23 | 1353.28 | 1205.62 | 1045.97 | 895.384 | 747.841 | 582.238 | 491.916 | 0.27 | 1.17 | 0 | 0 | 0.31 | 0 | 0.48 | 0 | 0 | 0 | 0 | 0.0013 | 0 | 0 | 0 | 522 | 0 | 0 | 0 | 0 | 100
2.06752 | 4.33849 | 9.66003 | 17.2207 | 24.9457 | 36.6756 | 56.3732 | 80.4599 | 1555.19 | 1476.4 | 1328.43 | 1180.66 | 1045.08 | 903.485 | 713.76 | 548.145 | 0.27 | 1.17 | 0 | 0 | 0.31 | 0 | 0.48 | 0 | 0 | 0 | 0 | 0.0013 | 0 | 0 | 0 | 455 | 0 | 2 | 0 | 13 | 85
2.95092 | 7.84964 | 15.9905 | 27.6732 | 41.91 | 68.354 | 97.5597 | 135.177 | 1572.91 | 1478.89 | 1352.04 | 1207.29 | 1062.66 | 893.927 | 761.372 | 625.838 | 0.27 | 1.17 | 0 | 0 | 0.31 | 0 | 0.48 | 0 | 0 | 0 | 0 | 0.0013 | 0 | 0 | 0 | 320 | 0 | 5 | 0 | 85 | 10
5.18313 | 11.3709 | 19.6785 | 31.6228 | 57.2151 | 85.375 | 121.853 | 179.151 | 1548.38 | 1460.53 | 1363.88 | 1258.27 | 1080.43 | 950.839 | 830.307 | 679.693 | 0.27 | 1.17 | 0 | 0 | 0.31 | 0 | 0.48 | 0 | 0 | 0 | 0 | 0.0013 | 0 | 0 | 0 | 276 | 0 | 10 | 5 | 80 | 5
11.0387 | 21.1924 | 41.91 | 72.5296 | 139.244 | 227.103 | 310.039 | 498.224 | 1556.74 | 1478.03 | 1372.24 | 1257.55 | 1091.67 | 940.971 | 829.494 | 672.792 | 0.27 | 1.17 | 0 | 0 | 0.31 | 0 | 0.48 | 0 | 0 | 0 | 0 | 0.0013 | 0 | 0 | 0 | 235 | 0 | 15 | 85 | 0 | 0
2.46162 | 3.58868 | 5.30639 | 7.61823 | 9.60021 | 12.277 | 15.7002 | 18.949 | 1560.37 | 1432.86 | 1262.95 | 1047.64 | 886.952 | 744.418 | 601.885 | 492.711 | 0.27 | 1.17 | 0 | 0 | 0.31 | 0 | 0.48 | 0 | 0 | 0 | 0 | 0.0013 | 0 | 0 | 0 | 525 | 0 | 0 | 0 | 0 | 100
9.246 | 13.8782 | 19.3624 | 25.4906 | 30.7585 | 38.2062 | 49.5696 | 68.1592 | 1559.21 | 1440.76 | 1276.95 | 1128.34 | 994.94 | 849.404 | 694.746 | 530.953 | 0.27 | 1.17 | 0 | 0 | 0.31 | 0 | 0.48 | 0 | 0 | 0 | 0 | 0.0013 | 0 | 0 | 0 | 455 | 0 | 0 | 0 | 10 | 90
21.1795 | 30.4292 | 38.9232 | 55.8901 | 71.4584 | 91.3806 | 120.306 | 175.355 | 1549.4 | 1415.85 | 1300.57 | 1103.43 | 936.668 | 791.107 | 645.52 | 496.816 | 0.27 | 1.17 | 0 | 0 | 0.31 | 0 | 0.48 | 0 | 0 | 0 | 0 | 0.0013 | 0 | 0 | 0 | 365 | 0 | 3 | 0 | 30 | 67
34.7295 | 49.1884 | 65.723 | 84.0553 | 110.656 | 135.48 | 178.345 | 241.667 | 1561.08 | 1454.79 | 1336.44 | 1202.99 | 1051.35 | 917.939 | 760.24 | 587.376 | 0.27 | 1.17 | 0 | 0 | 0.31 | 0 | 0.48 | 0 | 0 | 0 | 0 | 0.0013 | 0 | 0 | 0 | 295 | 0 | 10 | 5 | 85 | 0
140.269 | 216.71 | 289.517 | 364.938 | 459.931 | 571.281 | 741.132 | 947.834 | 1547.74 | 1405.04 | 1271.55 | 1141.15 | 992.569 | 844.005 | 680.263 | 543.785 | 0.27 | 1.17 | 0 | 0 | 0.31 | 0 | 0.48 | 0 | 0 | 0 | 0 | 0.0013 | 0 | 0 | 0 | 228 | 0 | 20 | 80 | 0 | 0
0.117648 | 0.227955 | 0.441618 | 0.928898 | 1.72519 | 2.65867 | 3.47299 | 4.8246 | 1544.81 | 1512.91 | 1467.34 | 1380.76 | 1262.28 | 1102.78 | 956.962 | 765.57 | 0.12 | 0.5 | 0.004 | 0.01 | 0.16 | 0 | 0 | 0 | 0 | 0 | 0 | 0 | 0.0005 | 0 | 0 | 168 | 0 | 57 | 8 | 35 | 0
0.33777 | 0.668108 | 1.52658 | 2.95559 | 5.26738 | 8.28365 | 11.0429 | 15.3406 | 1535.7 | 1499.24 | 1417.22 | 1316.96 | 1207.59 | 1011.65 | 833.924 | 642.532 | 0.12 | 0.5 | 0.004 | 0.01 | 0.16 | 0 | 0 | 0 | 0 | 0 | 0 | 0 | 0.0005 | 0 | 0 | 151 | 0 | 80 | 19 | 1 | 0
0.35209 | 0.856534 | 2.30914 | 4.11573 | 8.13195 | 13.0558 | 18.1416 | 27.3654 | 1549.37 | 1522.03 | 1435.44 | 1335.19 | 1203.04 | 1007.09 | 838.481 | 615.19 | 0.12 | 0.5 | 0.004 | 0.01 | 0.16 | 0 | 0 | 0 | 0 | 0 | 0 | 0 | 0.0005 | 0 | 0 | 135 | 0 | 83 | 17 | 0 | 0
1.16833 | 2.96147 | 7.98011 | 15.773 | 27.5148 | 44.1772 | 62.6655 | 85.3162 | 1540.25 | 1490.13 | 1362.53 | 1262.28 | 1089.11 | 897.722 | 724.557 | 578.734 | 0.12 | 0.5 | 0.004 | 0.01 | 0.16 | 0 | 0 | 0 | 0 | 0 | 0 | 0 | 0.0005 | 0 | 0 | 116 | 0 | 84 | 16 | 0 | 0
1.2178 | 2.36011 | 5.17742 | 10.2388 | 20.6603 | 39.1855 | 62.9648 | 97.0647 | 1549.37 | 1535.7 | 1508.35 | 1453.67 | 1353.42 | 1262.28 | 1139.24 | 1007.09 | 0.12 | 0.5 | 0.004 | 0.01 | 0.16 | 0 | 0 | 0 | 0 | 0 | 0 | 0 | 0.0005 | 0 | 0 | 103 | 0 | 85 | 15 | 0 | 0
2.12892 | 6.11124 | 19.0498 | 63.1001 | 124.649 | 231.212 | 321.38 | 428.431 | 1563.04 | 1540.25 | 1490.13 | 1326.08 | 1175.7 | 947.848 | 806.582 | 628.861 | 0.12 | 0.5 | 0.004 | 0.01 | 0.16 | 0 | 0 | 0 | 0 | 0 | 0 | 0 | 0.0005 | 0 | 0 | 100 | 0 | 86 | 14 | 0 | 0
9.83625 | 38.5041 | 108.233 | 279.875 | 488.501 | 693.448 | 1068.61 | 1680.53 | 1563.04 | 1535.7 | 1485.57 | 1371.65 | 1248.61 | 1139.24 | 975.19 | 779.241 | 0.12 | 0.5 | 0.004 | 0.01 | 0.16 | 0 | 0 | 0 | 0 | 0 | 0 | 0 | 0.0005 | 0 | 0 | 97 | 0 | 87 | 13 | 0 | 0
19.0658 | 45.4393 | 110.529 | 298.055 | 542.43 | 1163.57 | 1947.61 | 3127.04 | 1563.04 | 1549.37 | 1512.91 | 1449.11 | 1362.53 | 1184.81 | 1016.2 | 824.81 | 0.12 | 0.5 | 0.004 | 0.01 | 0.16 | 0 | 0 | 0 | 0 | 0 | 0 | 0 | 0.0005 | 0 | 0 | 94 | 0 | 87.5 | 12.5 | 0 | 0
6.24221 | 19.8751 | 76.2169 | 205.635 | 614.836 | 1404.05 | 2449.12 | 4095.1 | 1585.82 | 1581.27 | 1563.04 | 1544.81 | 1467.34 | 1335.19 | 1157.47 | 897.722 | 0.12 | 0.5 | 0.004 | 0.01 | 0.16 | 0 | 0 | 0 | 0 | 0 | 0 | 0 | 0.0005 | 0 | 0 | 90 | 0 | 88 | 12 | 0 | 0
2.49962 | 4.29618 | 6.87261 | 10.1121 | 14.0122 | 20.8742 | 29.3004 | 37.3704 | 1590.51 | 1531.18 | 1446.78 | 1324.8 | 1196.54 | 1046.39 | 852.397 | 633.332 | 0.11 | 0.5 | 0.002 | 0.007 | 0.22 | 0 | 0 | 0.56 | 0 | 0.003 | 0 | 0 | 0.002 | 0 | 0 | 228 | 0 | 0 | 0 | 15 | 85
2.49931 | 5.26888 | 13.3211 | 22.9375 | 34.588 | 43.0199 | 50.9939 | 58.9908 | 1599.9 | 1546.89 | 1384.36 | 1187.29 | 1027.75 | 890.066 | 755.504 | 645.978 | 0.11 | 0.5 | 0.002 | 0.007 | 0.22 | 0 | 0 | 0.56 | 0 | 0.003 | 0 | 0 | 0.002 | 0 | 0 | 226 | 0 | 0 | 0 | 25 | 75
5.66094 | 11.1084 | 18.653 | 30.6009 | 40.8913 | 57.3808 | 68.0338 | 78.7094 | 1571.95 | 1487.61 | 1371.93 | 1199.89 | 1090.4 | 918.319 | 764.974 | 649.187 | 0.11 | 0.5 | 0.002 | 0.007 | 0.22 | 0 | 0 | 0.56 | 0 | 0.003 | 0 | 0 | 0.002 | 0 | 0 | 216 | 0 | 0 | 0 | 35 | 65
6.30729 | 10.0851 | 18.4187 | 34.4956 | 50.7706 | 64.6783 | 73.0381 | 91.9918 | 1575.11 | 1525.15 | 1418.88 | 1228.09 | 1084.2 | 952.786 | 849.515 | 671.143 | 0.11 | 0.5 | 0.002 | 0.007 | 0.22 | 0 | 0 | 0.56 | 0 | 0.003 | 0 | 0 | 0.002 | 0 | 0 | 214 | 0 | 0 | 0 | 50 | 50
7.64387 | 13.6201 | 22.8619 | 34.0394 | 60.0105 | 78.2927 | 102.213 | 130.288 | 1581.42 | 1522.1 | 1434.59 | 1325.13 | 1162.5 | 1046.75 | 880.91 | 705.672 | 0.11 | 0.5 | 0.002 | 0.007 | 0.22 | 0 | 0 | 0.56 | 0 | 0.003 | 0 | 0 | 0.002 | 0 | 0 | 199 | 0 | 0 | 0 | 60 | 40
7.55098 | 10.5751 | 23.6854 | 37.4415 | 53.7686 | 76.3024 | 112.33 | 150.248 | 1597.07 | 1572.12 | 1484.69 | 1390.9 | 1287.69 | 1175.09 | 1012.41 | 830.928 | 0.11 | 0.5 | 0.002 | 0.007 | 0.22 | 0 | 0 | 0.56 | 0 | 0.003 | 0 | 0 | 0.002 | 0 | 0 | 192 | 0 | 3 | 0 | 75 | 22
9.95508 | 18.8313 | 38.7755 | 65.1246 | 92.4215 | 129.588 | 183.974 | 220.711 | 1597.15 | 1559.75 | 1469.17 | 1337.83 | 1222.1 | 1109.5 | 965.592 | 831.033 | 0.11 | 0.5 | 0.002 | 0.007 | 0.22 | 0 | 0 | 0.56 | 0 | 0.003 | 0 | 0 | 0.002 | 0 | 0 | 189 | 0 | 5 | 0 | 80 | 15
15.5301 | 30.0917 | 61.2114 | 107.851 | 197.176 | 300.946 | 417.223 | 592.894 | 1594.14 | 1556.75 | 1478.68 | 1359.88 | 1175.35 | 1009.55 | 843.728 | 627.823 | 0.11 | 0.5 | 0.002 | 0.007 | 0.22 | 0 | 0 | 0.56 | 0 | 0.003 | 0 | 0 | 0.002 | 0 | 0 | 153 | 0 | 35 | 0 | 55 | 10
23.9347 | 43.663 | 87.7164 | 158.251 | 262.624 | 400.787 | 569.085 | 760.963 | 1600.52 | 1578.77 | 1535.13 | 1444.51 | 1310.04 | 1153.63 | 997.203 | 837.63 | 0.11 | 0.5 | 0.002 | 0.007 | 0.22 | 0 | 0 | 0.56 | 0 | 0.003 | 0 | 0 | 0.002 | 0 | 0 | 135 | 0 | 60 | 0 | 35 | 5
94.204 | 274.706 | 622.754 | 972.764 | 1484.21 | 2032.41 | 2783.91 | 3768.51 | 1591.5 | 1541.7 | 1448.01 | 1347.96 | 1207.2 | 1066.42 | 903.722 | 725.369 | 0.11 | 0.5 | 0.002 | 0.007 | 0.22 | 0 | 0 | 0.56 | 0 | 0.003 | 0 | 0 | 0.002 | 0 | 0 | 117 | 0 | 75 | 3 | 18 | 4
145.186 | 295.109 | 637.264 | 1109.04 | 1592.25 | 2205.43 | 2982.57 | 4083.85 | 1597.88 | 1576.16 | 1523.15 | 1429.38 | 1344.96 | 1248.01 | 1141.65 | 1007.13 | 0.11 | 0.5 | 0.002 | 0.007 | 0.22 | 0 | 0 | 0.56 | 0 | 0.003 | 0 | 0 | 0.002 | 0 | 0 | 112 | 0 | 81 | 4 | 12 | 3
488.742 | 958.496 | 2021.65 | 3695.12 | 5574.5 | 7016.11 | 8116.04 | 10348.4 | 1595.07 | 1554.56 | 1463.98 | 1298.23 | 1104.26 | 979.104 | 872.708 | 675.557 | 0.11 | 0.5 | 0.002 | 0.007 | 0.22 | 0 | 0 | 0.56 | 0 | 0.003 | 0 | 0 | 0.002 | 0 | 0 | 110 | 0 | 84 | 6 | 8 | 2
2092.28 | 4306.41 | 9308.68 | 13695.9 | 18306.9 | 22497.8 | 28339.6 | 35710.2 | 1592.34 | 1533.06 | 1404.92 | 1286.07 | 1154.67 | 1016.99 | 829.222 | 616.416 | 0.11 | 0.5 | 0.002 | 0.007 | 0.22 | 0 | 0 | 0.56 | 0 | 0.003 | 0 | 0 | 0.002 | 0 | 0 | 104 | 0 | 85 | 10 | 4 | 1
0.304084 | 0.778317 | 1.75751 | 2.6827 | 3.96862 | 5.60144 | 7.31047 | 8.55013 | 1594.95 | 1509.63 | 1338.73 | 1167.73 | 993.307 | 863.355 | 760.759 | 620.494 | 0.1 | 0.52 | 0.21 | 0.005 | 0 | 0 | 0 | 0 | 0 | 0.0007 | 0 | 0.05 | 0 | 0 | 0 | 344 | 0 | 0 | 0 | 0 | 100
0.646313 | 1.2685 | 2.19613 | 3.6847 | 4.81038 | 6.58246 | 9.00735 | 13.973 | 1571.16 | 1485.77 | 1383.3 | 1229.6 | 1130.55 | 990.512 | 877.799 | 645.541 | 0.1 | 0.52 | 0.21 | 0.005 | 0 | 0 | 0 | 0 | 0 | 0.0007 | 0 | 0.05 | 0 | 0 | 0 | 307 | 0 | 0 | 0 | 1 | 99
0.7327 | 1.46078 | 2.48966 | 3.98524 | 5.71603 | 8.1985 | 11.2187 | 17.6785 | 1574.57 | 1499.43 | 1403.8 | 1270.59 | 1147.63 | 990.512 | 884.63 | 645.541 | 0.1 | 0.52 | 0.21 | 0.005 | 0 | 0 | 0 | 0 | 0 | 0.0007 | 0 | 0.05 | 0 | 0 | 0 | 282 | 0 | 0 | 0 | 3 | 97
0.666904 | 1.43805 | 2.69273 | 4.31029 | 6.48004 | 9.44123 | 14.4182 | 17.9579 | 1588.24 | 1502.85 | 1379.89 | 1243.26 | 1096.39 | 925.617 | 816.319 | 645.541 | 0.1 | 0.52 | 0.21 | 0.005 | 0 | 0 | 0 | 0 | 0 | 0.0007 | 0 | 0.05 | 0 | 0 | 0 | 225 | 0 | 0 | 0 | 25 | 75
0.792462 | 1.7358 | 4.24322 | 8.8672 | 18.2418 | 21.6761 | 28.2982 | 32.0806 | 1584.82 | 1526.76 | 1383.3 | 1137.38 | 946.11 | 802.657 | 662.619 | 573.814 | 0.1 | 0.52 | 0.21 | 0.005 | 0 | 0 | 0 | 0 | 0 | 0.0007 | 0 | 0.05 | 0 | 0 | 0 | 215 | 0 | 0 | 0 | 88 | 12
1.53115 | 4.04822 | 7.58023 | 12.3255 | 28.2982 | 43.2157 | 57.3099 | 88.9041 | 1588.24 | 1513.09 | 1417.46 | 1308.16 | 1058.82 | 952.941 | 782.163 | 580.645 | 0.1 | 0.52 | 0.21 | 0.005 | 0 | 0 | 0 | 0 | 0 | 0.0007 | 0 | 0.05 | 0 | 0 | 0 | 199 | 0 | 0 | 0 | 91 | 9
10.8723 | 26.9978 | 55.5403 | 93.1865 | 146.844 | 254.227 | 370.401 | 583.68 | 1591.65 | 1526.76 | 1410.63 | 1267.17 | 1103.23 | 980.266 | 799.241 | 560.152 | 0.1 | 0.52 | 0.21 | 0.005 | 0 | 0 | 0 | 0 | 0 | 0.0007 | 0 | 0.05 | 0 | 0 | 0 | 203 | 0 | 0 | 0 | 93 | 7
48.2297 | 99.219 | 182.895 | 283.723 | 440.136 | 877.498 | 1382.77 | 2431.78 | 1588.24 | 1537 | 1472.11 | 1400.38 | 1291.08 | 1120.3 | 929.032 | 652.372 | 0.1 | 0.52 | 0.21 | 0.005 | 0 | 0 | 0 | 0 | 0 | 0.0007 | 0 | 0.05 | 0 | 0 | 0 | 192 | 0 | 3 | 0 | 90 | 7
71.3798 | 254.227 | 726.978 | 1239.01 | 2145.07 | 3224.88 | 4412.88 | 5852.07 | 1598.48 | 1509.68 | 1342.31 | 1198.86 | 1021.25 | 850.474 | 700.19 | 563.567 | 0.1 | 0.52 | 0.21 | 0.005 | 0 | 0 | 0 | 0 | 0 | 0.0007 | 0 | 0.05 | 0 | 0 | 0 | 185 | 0 | 15 | 0 | 82 | 3
231.398 | 621.465 | 1145.58 | 1749.47 | 3076.68 | 4924.87 | 6739.13 | 8797.95 | 1615.56 | 1526.76 | 1451.61 | 1359.39 | 1127.13 | 881.214 | 734.345 | 570.398 | 0.1 | 0.52 | 0.21 | 0.005 | 0 | 0 | 0 | 0 | 0 | 0.0007 | 0 | 0.05 | 0 | 0 | 0 | 113 | 0 | 84 | 0 | 14 | 2
440.136 | 1010.51 | 2800.39 | 5243.69 | 6845.64 | 8134.47 | 11307 | 13435.8 | 1601.9 | 1543.83 | 1403.8 | 1209.11 | 1058.82 | 929.032 | 689.943 | 580.645 | 0.1 | 0.52 | 0.21 | 0.005 | 0 | 0 | 0 | 0 | 0 | 0.0007 | 0 | 0.05 | 0 | 0 | 0 | 111 | 0 | 84 | 3 | 10 | 3
1361.25 | 4080.09 | 8937 | 13435.8 | 19884.9 | 25555.9 | 30847.3 | 36654.9 | 1591.65 | 1482.35 | 1338.9 | 1185.2 | 987.097 | 833.397 | 707.021 | 566.983 | 0.1 | 0.52 | 0.21 | 0.005 | 0 | 0 | 0 | 0 | 0 | 0.0007 | 0 | 0.05 | 0 | 0 | 0 | 109 | 0 | 82 | 10 | 7 | 1
2.58481 | 3.07924 | 3.97259 | 4.23334 | 4.73189 | 6.00555 | 7.74739 | 8.25541 | 911.187 | 824.917 | 706.682 | 671.542 | 614.034 | 479.868 | 358.444 | 320.115 | 0.18 | 0.81 | 0 | 0 | 0.26 | 0.4 | 0.49 | 0.17 | 0 | 0.056 | 0 | 0 | 0 | 0 | 0 | 420 | 0 | 0 | 0 | 0 | 100
4.13089 | 5.96361 | 6.77598 | 8.60623 | 10.5866 | 12.4168 | 14.3278 | 27.5447 | 1063.84 | 945.496 | 903.919 | 808.022 | 718.534 | 657.792 | 584.308 | 325.38 | 0.18 | 0.81 | 0 | 0 | 0.26 | 0.4 | 0.49 | 0.17 | 0 | 0.056 | 0 | 0 | 0 | 0 | 0 | 336 | 0 | 0 | 0 | 75 | 25
6.92941 | 9.38462 | 11.3636 | 14.664 | 20.8183 | 27.2897 | 30.5054 | 47.6252 | 1229.2 | 1130.05 | 1056.52 | 951.044 | 797.639 | 673.011 | 618.692 | 395.037 | 0.18 | 0.81 | 0 | 0 | 0.26 | 0.4 | 0.49 | 0.17 | 0 | 0.056 | 0 | 0 | 0 | 0 | 0 | 222 | 0 | 0 | 0 | 100 | 0
15.2257 | 21.9794 | 31.2155 | 47.2456 | 64.9492 | 86.4851 | 108.041 | 126.712 | 1231.66 | 1110.13 | 975.86 | 809.639 | 653.075 | 509.297 | 387.902 | 323.971 | 0.18 | 0.81 | 0 | 0 | 0.26 | 0.4 | 0.49 | 0.17 | 0 | 0.056 | 0 | 0 | 0 | 0 | 0 | 218 | 0 | 10 | 0 | 90 | 0
28.0412 | 39.2191 | 66.3828 | 97.3018 | 133.762 | 154.311 | 186.77 | 244.827 | 1243.85 | 1147.86 | 949.649 | 786.648 | 630.083 | 543.843 | 447.991 | 323.363 | 0.18 | 0.81 | 0 | 0 | 0.26 | 0.4 | 0.49 | 0.17 | 0 | 0.056 | 0 | 0 | 0 | 0 | 0 | 215 | 0 | 13 | 0 | 87 | 0
49.9766 | 79.4102 | 122.091 | 176.094 | 223.589 | 279.336 | 349.025 | 402.866 | 1220.99 | 1077.05 | 891.681 | 725.505 | 613.663 | 495.458 | 383.63 | 326.092 | 0.18 | 0.81 | 0 | 0 | 0.26 | 0.4 | 0.49 | 0.17 | 0 | 0.056 | 0 | 0 | 0 | 0 | 0 | 210 | 0 | 15 | 0 | 85 | 0
99.8265 | 144.062 | 183.043 | 236.103 | 346.007 | 425.255 | 566.086 | 778.399 | 1277.76 | 1140.29 | 1063.52 | 935.721 | 763.152 | 629.015 | 469.292 | 325.484 | 0.18 | 0.81 | 0 | 0 | 0.26 | 0.4 | 0.49 | 0.17 | 0 | 0.056 | 0 | 0 | 0 | 0 | 0 | 150 | 0 | 25 | 5 | 70 | 0
1.04404 | 1.29614 | 1.58719 | 1.81658 | 2.34868 | 2.95712 | 4.56355 | 6.66671 | 1014.18 | 926.576 | 834.359 | 769.807 | 668.375 | 603.842 | 495.527 | 368.749 | 0.39 | 0.72 | 0.01 | 0.018 | 0.23 | 0 | 0 | 0 | 0 | 0 | 0 | 0 | 0 | 0 | 0 | 634 | 0 | 2 | 0 | 1 | 97
1.06279 | 1.4519 | 2.0097 | 3.10187 | 4.01278 | 4.71812 | 5.32455 | 8.42398 | 1228.68 | 1157.24 | 1060.44 | 959.041 | 887.593 | 806.901 | 719.281 | 488.73 | 0.39 | 0.72 | 0.01 | 0.018 | 0.23 | 0 | 0 | 0 | 0 | 0 | 0 | 0 | 0 | 0 | 0 | 373 | 0 | 2 | 14 | 0 | 84
1.06432 | 1.51459 | 2.0413 | 2.53556 | 5.0762 | 6.13141 | 7.40265 | 9.56238 | 1302.48 | 1228.75 | 1161.92 | 1102 | 1065.23 | 968.403 | 848.506 | 700.947 | 0.39 | 0.72 | 0.01 | 0.018 | 0.23 | 0 | 0 | 0 | 0 | 0 | 0 | 0 | 0 | 0 | 0 | 287 | 0 | 5 | 85 | 6 | 4
1.1257 | 2.04717 | 3.52468 | 6.4102 | 11.1685 | 13.6678 | 16.7287 | 20.4724 | 1383.22 | 1309.53 | 1224.31 | 1152.93 | 977.749 | 853.242 | 735.655 | 611.148 | 0.39 | 0.72 | 0.01 | 0.018 | 0.23 | 0 | 0 | 0 | 0 | 0 | 0 | 0 | 0 | 0 | 0 | 284 | 0 | 10 | 90 | 0 | 0
1.60517 | 5.10362 | 11.6873 | 18.0315 | 23.6255 | 29.7099 | 34.447 | 43.2716 | 1413.27 | 1342.01 | 1210.71 | 1088.55 | 970.979 | 844.172 | 745.025 | 562.863 | 0.39 | 0.72 | 0.01 | 0.018 | 0.23 | 0 | 0 | 0 | 0 | 0 | 0 | 0 | 0 | 0 | 0 | 242 | 0 | 30 | 70 | 0 | 0
3.58653 | 7.89771 | 15.3765 | 25.0689 | 40.2725 | 53.4808 | 70.9699 | 92.883 | 1418.05 | 1374.38 | 1305.33 | 1217.78 | 1072.57 | 945.772 | 782.073 | 606.839 | 0.39 | 0.72 | 0.01 | 0.018 | 0.23 | 0 | 0 | 0 | 0 | 0 | 0 | 0 | 0 | 0 | 0 | 215 | 0 | 50 | 50 | 0 | 0
6.80551 | 15.6106 | 35.2994 | 63.2806 | 87.6037 | 129.628 | 167.394 | 213.075 | 1427.4 | 1381.44 | 1300.88 | 1190.29 | 1100.4 | 932.111 | 768.406 | 565.489 | 0.39 | 0.72 | 0.01 | 0.018 | 0.23 | 0 | 0 | 0 | 0 | 0 | 0 | 0 | 0 | 0 | 0 | 215 | 0 | 50 | 50 | 0 | 0
24.4938 | 75.8249 | 151.74 | 221.99 | 376.748 | 573.004 | 781.322 | 942.891 | 1425.35 | 1381.76 | 1324.24 | 1271.26 | 1146.82 | 990.07 | 821.763 | 678.802 | 0.39 | 0.72 | 0.01 | 0.018 | 0.23 | 0 | 0 | 0 | 0 | 0 | 0 | 0 | 0 | 0 | 0 | 199 | 0 | 50 | 50 | 0 | 0
149.99 | 439.613 | 1154.34 | 1932.3 | 2567.19 | 3549.63 | 4522.37 | 5312.52 | 1428.02 | 1375.19 | 1273.9 | 1142.54 | 1038.81 | 886.646 | 729.858 | 603.036 | 0.39 | 0.72 | 0.01 | 0.018 | 0.23 | 0 | 0 | 0 | 0 | 0 | 0 | 0 | 0 | 0 | 0 | 178 | 0 | 50 | 50 | 0 | 0
1205.41 | 2077.55 | 3989.45 | 6682.32 | 9374.76 | 12450.5 | 14831.2 | 18137.1 | 1398.46 | 1366.27 | 1287.99 | 1188.91 | 1082.89 | 960.703 | 850.03 | 688.62 | 0.39 | 0.72 | 0.01 | 0.018 | 0.23 | 0 | 0 | 0 | 0 | 0 | 0 | 0 | 0 | 0 | 0 | 170 | 0 | 50 | 50 | 0 | 0
1.05889 | 1.30938 | 1.62004 | 1.88384 | 2.30345 | 3.56545 | 5.94089 | 8.52905 | 1171.53 | 1090.96 | 978.574 | 866.177 | 719.851 | 569.325 | 461.237 | 357.365 | 0.39 | 1.56 | 0.01 | 0.024 | 0.21 | 0 | 0 | 0 | 0 | 0 | 0 | 0 | 0 | 0 | 0 | 646 | 0 | 0 | 0 | 1 | 99
1.0819 | 2.89031 | 4.1487 | 6.41781 | 8.98964 | 11.5421 | 16.3791 | 24.4283 | 1358.2 | 1214.13 | 1120.87 | 1004.28 | 889.799 | 788.026 | 639.606 | 484.831 | 0.39 | 1.56 | 0.01 | 0.024 | 0.21 | 0 | 0 | 0 | 0 | 0 | 0 | 0 | 0 | 0 | 0 | 573 | 0 | 3 | 0 | 7 | 90
1.2243 | 2.51715 | 4.3524 | 7.52997 | 12.0883 | 16.9293 | 20.4303 | 26.2489 | 1381.55 | 1313.81 | 1216.33 | 1087.04 | 978.944 | 875.067 | 769.041 | 629.087 | 0.39 | 1.56 | 0.01 | 0.024 | 0.21 | 0 | 0 | 0 | 0 | 0 | 0 | 0 | 0 | 0 | 0 | 353 | 0 | 5 | 5 | 30 | 60
1.09426 | 2.33422 | 4.68064 | 10.2496 | 16.8684 | 29.5367 | 36.5623 | 48.7768 | 1417.59 | 1371.07 | 1313.92 | 1188.91 | 1078.7 | 970.624 | 830.663 | 667.383 | 0.39 | 1.56 | 0.01 | 0.024 | 0.21 | 0 | 0 | 0 | 0 | 0 | 0 | 0 | 0 | 0 | 0 | 281 | 0 | 15 | 30 | 40 | 15
3.34194 | 8.91493 | 20.2544 | 30.5566 | 43.8868 | 57.0833 | 68.901 | 82.1646 | 1422.04 | 1360.71 | 1256.92 | 1155.18 | 1027.97 | 894.382 | 777.75 | 644.146 | 0.39 | 1.56 | 0.01 | 0.024 | 0.21 | 0 | 0 | 0 | 0 | 0 | 0 | 0 | 0 | 0 | 0 | 261 | 0 | 45 | 37 | 15 | 3
7.03463 | 12.9283 | 24.9734 | 42.6266 | 61.1717 | 83.5476 | 112.765 | 154.228 | 1426.42 | 1388.35 | 1339.68 | 1271.9 | 1191.36 | 1102.33 | 981.477 | 813.959 | 0.39 | 1.56 | 0.01 | 0.024 | 0.21 | 0 | 0 | 0 | 0 | 0 | 0 | 0 | 0 | 0 | 0 | 259 | 0 | 45 | 37 | 15 | 0
13.5759 | 35.7603 | 94.2742 | 161.054 | 209.308 | 289.701 | 401.394 | 556.734 | 1430.78 | 1382.17 | 1286.9 | 1170.33 | 1083.41 | 943.469 | 744.135 | 485.407 | 0.39 | 1.56 | 0.01 | 0.024 | 0.21 | 0 | 0 | 0 | 0 | 0 | 0 | 0 | 0 | 0 | 0 | 264 | 0 | 45 | 37 | 15 | 0
32.7574 | 71.6159 | 156.682 | 233.313 | 413.898 | 580.044 | 745.381 | 946.499 | 1430.95 | 1397.15 | 1323.05 | 1257.37 | 1113.23 | 971.172 | 820.613 | 642.475 | 0.39 | 1.56 | 0.01 | 0.024 | 0.21 | 0 | 0 | 0 | 0 | 0 | 0 | 0 | 0 | 0 | 0 | 232 | 0 | 45 | 55 | 0 | 0
64.8105 | 177.211 | 359.906 | 592.14 | 951.136 | 1384.26 | 1992.71 | 2407.33 | 1431.07 | 1376.11 | 1299.87 | 1206.63 | 1066.72 | 892.848 | 636.248 | 470.829 | 0.39 | 1.56 | 0.01 | 0.024 | 0.21 | 0 | 0 | 0 | 0 | 0 | 0 | 0 | 0 | 0 | 0 | 210 | 0 | 45 | 55 | 0 | 0
143.374 | 294.621 | 694.257 | 1200.08 | 1765.65 | 2699.51 | 3880.8 | 4926.99 | 1431.22 | 1393.17 | 1329.69 | 1249.19 | 1162.29 | 1007.52 | 827.28 | 659.748 | 0.39 | 1.56 | 0.01 | 0.024 | 0.21 | 0 | 0 | 0 | 0 | 0 | 0 | 0 | 0 | 0 | 0 | 220 | 0 | 45 | 55 | 0 | 0
305.598 | 668.114 | 2096.06 | 3811.4 | 5407.23 | 7299.57 | 9863.05 | 11912.6 | 1429.24 | 1395.44 | 1283.23 | 1145.46 | 1011.89 | 880.427 | 698.058 | 545.366 | 0.39 | 1.56 | 0.01 | 0.024 | 0.21 | 0 | 0 | 0 | 0 | 0 | 0 | 0 | 0 | 0 | 0 | 205 | 0 | 45 | 55 | 0 | 0
589.807 | 1338.51 | 2891.87 | 4875.95 | 7356.04 | 9924.42 | 12746.6 | 16379.3 | 1429.36 | 1389.21 | 1323.59 | 1247.32 | 1145.58 | 1048.06 | 927.196 | 778.758 | 0.39 | 1.56 | 0.01 | 0.024 | 0.21 | 0 | 0 | 0 | 0 | 0 | 0 | 0 | 0 | 0 | 0 | 210 | 0 | 45 | 55 | 0 | 0
0.108642 | 0.210697 | 0.438539 | 0.867517 | 1.41704 | 2.27693 | 3.07225 | 5.29702 | 1373.64 | 1333.49 | 1256.54 | 1132.74 | 1012.3 | 858.394 | 727.911 | 543.896 | 0.44 | 0.66 | 0.22 | 0.29 | 0.22 | 0 | 0.15 | 0 | 0 | 0 | 0.02 | 0 | 0 | 0 | 0 | 548 | 0 | 0 | 0 | 2 | 98
0.22584 | 0.478076 | 0.961301 | 1.38828 | 2.39058 | 4.42137 | 6.99607 | 11.4532 | 1340.18 | 1279.96 | 1192.97 | 1119.36 | 978.84 | 774.751 | 550.587 | 353.19 | 0.44 | 0.66 | 0.22 | 0.29 | 0.22 | 0 | 0.15 | 0 | 0 | 0 | 0.02 | 0 | 0 | 0 | 0 | 533 | 0 | 7 | 10 | 20 | 63
0.203156 | 0.452793 | 0.959065 | 1.7388 | 2.99272 | 5.61799 | 8.44066 | 12.4628 | 1390.36 | 1353.56 | 1273.26 | 1156.16 | 1032.37 | 915.271 | 677.725 | 440.178 | 0.44 | 0.66 | 0.22 | 0.29 | 0.22 | 0 | 0.15 | 0 | 0 | 0 | 0.02 | 0 | 0 | 0 | 0 | 318 | 0 | 3 | 70 | 17 | 10
0.241743 | 0.577632 | 1.33496 | 2.59374 | 6.42767 | 9.30969 | 12.5749 | 18.5545 | 1393.71 | 1356.91 | 1269.92 | 1166.2 | 1072.52 | 898.543 | 731.257 | 517.13 | 0.44 | 0.66 | 0.22 | 0.29 | 0.22 | 0 | 0.15 | 0 | 0 | 0 | 0.02 | 0 | 0 | 0 | 0 | 274 | 0 | 10 | 80 | 5 | 5
0.510847 | 1.13824 | 1.95433 | 4.76096 | 11.5948 | 17.3951 | 25.202 | 35.9072 | 1393.71 | 1366.94 | 1326.8 | 1223.08 | 1129.4 | 942.037 | 758.022 | 550.587 | 0.44 | 0.66 | 0.22 | 0.29 | 0.22 | 0 | 0.15 | 0 | 0 | 0 | 0.02 | 0 | 0 | 0 | 0 | 274 | 0 | 25 | 75 | 0 | 0
0.640388 | 1.37728 | 2.81253 | 6.84101 | 16.3684 | 37.1259 | 51.8828 | 94.3935 | 1400.4 | 1393.71 | 1373.64 | 1323.45 | 1239.81 | 1199.66 | 1059.14 | 821.591 | 0.44 | 0.66 | 0.22 | 0.29 | 0.22 | 0 | 0.15 | 0 | 0 | 0 | 0.02 | 0 | 0 | 0 | 0 | 224 | 0 | 30 | 70 | 0 | 0
35.0263 | 70.3002 | 151.399 | 320.961 | 506.586 | 695.666 | 860.698 | 1123.03 | 1407.09 | 1383.67 | 1330.14 | 1219.73 | 1082.56 | 945.383 | 804.862 | 630.885 | 0.44 | 0.66 | 0.22 | 0.29 | 0.22 | 0 | 0.15 | 0 | 0 | 0 | 0.02 | 0 | 0 | 0 | 0 | 210 | 0 | 50 | 50 | 0 | 0
0.106282 | 0.141716 | 0.199476 | 0.261268 | 0.381307 | 0.508625 | 0.666458 | 0.905393 | 1119.54 | 1054.01 | 957.469 | 885.059 | 757.528 | 654.134 | 540.424 | 402.604 | 1.03 | 0.22 | 0.014 | 0.012 | 0.17 | 0.1 | 0.07 | 0.01 | 0.14 | 0 | 0 | 0 | 0 | 0 | 0 | 914 | 30 | 0 | 0 | 0 | 70
0.109969 | 0.206303 | 0.329314 | 0.49816 | 0.714257 | 0.902757 | 1.22649 | 1.72768 | 1298.49 | 1181.16 | 1063.91 | 939.804 | 791.632 | 695.148 | 550.445 | 378.19 | 1.03 | 0.22 | 0.014 | 0.012 | 0.17 | 0.1 | 0.07 | 0.01 | 0.14 | 0 | 0 | 0 | 0 | 0 | 0 | 907 | 0 | 0 | 2 | 0 | 98
0.113889 | 0.265005 | 0.462802 | 0.725892 | 1.11856 | 1.49256 | 2.14068 | 3.87678 | 1384.52 | 1260.2 | 1125.69 | 970.592 | 791.409 | 653.598 | 474.451 | 295.187 | 1.03 | 0.22 | 0.014 | 0.012 | 0.17 | 0.1 | 0.07 | 0.01 | 0.14 | 0 | 0 | 0 | 0 | 0 | 0 | 817 | 0 | 0 | 75 | 0 | 25
0.117994 | 0.379077 | 0.898092 | 1.38278 | 2.24354 | 3.78206 | 4.95807 | 8.83121 | 1432.68 | 1346.06 | 1214.85 | 1118.26 | 1166.21 | 976.653 | 814.759 | 501.278 | 1.03 | 0.22 | 0.014 | 0.012 | 0.17 | 0.1 | 0.07 | 0.01 | 0.14 | 0 | 0 | 0 | 0 | 0 | 0 | 366 | 0 | 0 | 100 | 0 | 0
0.122284 | 0.437197 | 1.30672 | 3.38513 | 5.69808 | 9.59076 | 14.7789 | 23.6283 | 1449.87 | 1435.47 | 1393.63 | 1300.23 | 1258.67 | 1223.99 | 1044.81 | 769.239 | 1.03 | 0.22 | 0.014 | 0.012 | 0.17 | 0.1 | 0.07 | 0.01 | 0.14 | 0 | 0 | 0 | 0 | 0 | 0 | 357 | 0 | 0 | 100 | 0 | 0
0.358842 | 0.68458 | 2.53707 | 12.5389 | 23.5118 | 43.2929 | 66.7053 | 112.538 | 1449.34 | 1449.01 | 1431.15 | 1333.99 | 1264.84 | 1219.8 | 1050.94 | 782.228 | 1.03 | 0.22 | 0.014 | 0.012 | 0.17 | 0.1 | 0.07 | 0.01 | 0.14 | 0 | 0 | 0 | 0 | 0 | 0 | 283 | 0 | 0 | 100 | 0 | 0
16.3944 | 38.1163 | 85.5361 | 163.349 | 238.457 | 323.947 | 472.914 | 642.46 | 1437.11 | 1395.39 | 1305.5 | 1201.93 | 1050.31 | 912.485 | 757.421 | 619.601 | 1.03 | 0.22 | 0.014 | 0.012 | 0.17 | 0.1 | 0.07 | 0.01 | 0.14 | 0 | 0 | 0 | 0 | 0 | 0 | 236 | 0 | 0 | 100 | 0 | 0
109.826 | 334.277 | 711.152 | 1056.82 | 1719.34 | 2294.53 | 3008.41 | 4241.67 | 1429.28 | 1363.33 | 1228.73 | 1087.42 | 863.47 | 711.892 | 536.231 | 271.051 | 1.03 | 0.22 | 0.014 | 0.012 | 0.17 | 0.1 | 0.07 | 0.01 | 0.14 | 0 | 0 | 0 | 0 | 0 | 0 | 215 | 0 | 0 | 100 | 0 | 0
299.944 | 946.232 | 1872.41 | 3211.03 | 5126.89 | 7093 | 9300.12 | 12425.9 | 1435.66 | 1376.58 | 1307.4 | 1197 | 1055.66 | 890.297 | 711.195 | 442.599 | 1.03 | 0.22 | 0.014 | 0.012 | 0.17 | 0.1 | 0.07 | 0.01 | 0.14 | 0 | 0 | 0 | 0 | 0 | 0 | 214 | 0 | 0 | 100 | 0 | 0
2045.76 | 3147.34 | 5491.01 | 12547.1 | 22308 | 31981.7 | 42680.9 | 54985.5 | 1424.38 | 1406.95 | 1372.26 | 1268.6 | 1137.53 | 999.681 | 848.103 | 634.592 | 1.03 | 0.22 | 0.014 | 0.012 | 0.17 | 0.1 | 0.07 | 0.01 | 0.14 | 0 | 0 | 0 | 0 | 0 | 0 | 177 | 0 | 0 | 100 | 0 | 0
2404.04 | 4586.92 | 9072.9 | 17317.1 | 29159.4 | 46546.1 | 60983.7 | 85930.2 | 1434.62 | 1420.53 | 1392.66 | 1344.15 | 1268.18 | 1150.93 | 1047.54 | 844.313 | 1.03 | 0.22 | 0.014 | 0.012 | 0.17 | 0.1 | 0.07 | 0.01 | 0.14 | 0 | 0 | 0 | 0 | 0 | 0 | 180 | 0 | 0 | 100 | 0 | 0
1.07253 | 3.60582 | 5.03292 | 8.13724 | 13.8824 | 20.1748 | 27.7904 | 36.7923 | 1362.72 | 1180.89 | 1085.26 | 909.406 | 668.726 | 514.452 | 403.389 | 255.265 | 0.48 | 1.98 | 0.02 | 0.11 | 0.28 | 0 | 0 | 0 | 0 | 0 | 0 | 0 | 0 | 0 | 0 | 746 | 0 | 0 | 0 | 7 | 93
1.22507 | 3.90282 | 7.70233 | 13.1338 | 21.2377 | 28.4925 | 49.9033 | 72.5295 | 1378.2 | 1276.62 | 1137.86 | 965.109 | 770.727 | 628.782 | 434.421 | 267.797 | 0.48 | 1.98 | 0.02 | 0.11 | 0.28 | 0 | 0 | 0 | 0 | 0 | 0 | 0 | 0 | 0 | 0 | 727 | 0 | 0 | 0 | 75 | 25
2.32075 | 5.89441 | 9.65008 | 13.8308 | 19.303 | 32.9096 | 53.9226 | 90.7876 | 1375.28 | 1316.87 | 1249.07 | 1171.98 | 1088.71 | 937.568 | 758.627 | 502.506 | 0.48 | 1.98 | 0.02 | 0.11 | 0.28 | 0 | 0 | 0 | 0 | 0 | 0 | 0 | 0 | 0 | 0 | 376 | 0 | 7 | 0 | 65 | 28
2.58132 | 6.21573 | 12.7626 | 25.1913 | 41.8205 | 71.2949 | 121.604 | 179.119 | 1384.57 | 1338.49 | 1242.97 | 1082.61 | 931.457 | 789.577 | 579.771 | 403.889 | 0.48 | 1.98 | 0.02 | 0.11 | 0.28 | 0 | 0 | 0 | 0 | 0 | 0 | 0 | 0 | 0 | 0 | 285 | 0 | 7 | 25 | 55 | 13
4.11257 | 10.5829 | 22.3087 | 42.29 | 61.4319 | 104.769 | 162.809 | 253.024 | 1397.04 | 1369.51 | 1317.22 | 1221.68 | 1126.07 | 931.704 | 715.698 | 487.343 | 0.48 | 1.98 | 0.02 | 0.11 | 0.28 | 0 | 0 | 0 | 0 | 0 | 0 | 0 | 0 | 0 | 0 | 277 | 0 | 4 | 96 | 0 | 0
7.1923 | 16.4183 | 36.4978 | 80.0765 | 136.463 | 273.078 | 381.426 | 540.11 | 1403.37 | 1378.89 | 1342.06 | 1280.52 | 1188.04 | 972.098 | 780.764 | 536.946 | 0.48 | 1.98 | 0.02 | 0.11 | 0.28 | 0 | 0 | 0 | 0 | 0 | 0 | 0 | 0 | 0 | 0 | 262 | 10 | 4 | 86 | 0 | 0
1.1562 | 2.65405 | 7.61775 | 21.4573 | 35.6697 | 85.5651 | 133.906 | 189.288 | 1529.98 | 1494.21 | 1402.81 | 1180.27 | 1017.34 | 663.653 | 464.954 | 305.996 | 0.98 | 1.84 | 0.023 | 0.011 | 0.08 | 0 | 0 | 0 | 0 | 0 | 0 | 0 | 0 | 0 | 0 | 697 | 0 | 0 | 0 | 0 | 100
2.16651 | 6.74087 | 17.1381 | 34.8853 | 77.072 | 136.214 | 240.868 | 384.746 | 1529.98 | 1470.37 | 1355.12 | 1196.16 | 957.727 | 751.08 | 496.746 | 278.178 | 0.98 | 1.84 | 0.023 | 0.011 | 0.08 | 0 | 0 | 0 | 0 | 0 | 0 | 0 | 0 | 0 | 0 | 653 | 0 | 0 | 0 | 1 | 99
4.49258 | 20.1363 | 49.1837 | 86.8951 | 156.732 | 250.364 | 376.203 | 665.328 | 1526 | 1430.63 | 1275.64 | 1100.79 | 886.195 | 663.653 | 476.876 | 210.62 | 0.98 | 1.84 | 0.023 | 0.011 | 0.08 | 0 | 0 | 0 | 0 | 0 | 0 | 0 | 0 | 0 | 0 | 633 | 0 | 0 | 1 | 3 | 96
6.21211 | 16.77 | 46.2309 | 92.214 | 187.863 | 282.225 | 488.985 | 677.572 | 1529.98 | 1486.26 | 1378.97 | 1223.98 | 989.518 | 822.612 | 580.2 | 393.423 | 0.98 | 1.84 | 0.023 | 0.011 | 0.08 | 0 | 0 | 0 | 0 | 0 | 0 | 0 | 0 | 0 | 0 | 490 | 0 | 1 | 7 | 70 | 22
7.76203 | 18.9341 | 48.1106 | 115.135 | 172.845 | 281.432 | 414.461 | 622.915 | 1537.93 | 1502.16 | 1438.58 | 1299.49 | 1196.16 | 1076.95 | 878.247 | 671.601 | 0.98 | 1.84 | 0.023 | 0.011 | 0.08 | 0 | 0 | 0 | 0 | 0 | 0 | 0 | 0 | 0 | 0 | 424 | 0 | 0 | 87 | 3 | 10
39.2487 | 105.969 | 280.617 | 537.742 | 745.035 | 1032.87 | 1320.11 | 1757.76 | 1529.98 | 1474.34 | 1339.23 | 1144.5 | 969.649 | 739.158 | 532.512 | 286.126 | 0.98 | 1.84 | 0.023 | 0.011 | 0.08 | 0 | 0 | 0 | 0 | 0 | 0 | 0 | 0 | 0 | 0 | 388 | 0 | 0 | 90 | 7 | 3
63.8247 | 162.154 | 456.388 | 892.466 | 1369.27 | 1822.57 | 2330.04 | 2801.33 | 1526 | 1474.34 | 1323.33 | 1128.61 | 890.169 | 675.575 | 445.085 | 274.204 | 0.98 | 1.84 | 0.023 | 0.011 | 0.08 | 0 | 0 | 0 | 0 | 0 | 0 | 0 | 0 | 0 | 0 | 388 | 0 | 2 | 95 | 2 | 1
72.0638 | 238.247 | 630.682 | 1392.75 | 2135.14 | 2841.74 | 3706.84 | 4645.56 | 1537.93 | 1486.26 | 1382.94 | 1184.24 | 1017.34 | 810.69 | 592.121 | 329.839 | 0.98 | 1.84 | 0.023 | 0.011 | 0.08 | 0 | 0 | 0 | 0 | 0 | 0 | 0 | 0 | 0 | 0 | 361 | 0 | 2 | 98 | 0 | 0
172.178 | 617.356 | 1702.27 | 4603.09 | 7208.7 | 8667.9 | 9607.03 | 10873 | 1545.87 | 1482.29 | 1355.12 | 1160.4 | 898.117 | 715.315 | 572.252 | 369.579 | 0.98 | 1.84 | 0.023 | 0.011 | 0.08 | 0 | 0 | 0 | 0 | 0 | 0 | 0 | 0 | 0 | 0 | 332 | 0 | 2 | 98 | 0 | 0
1.13045 | 2.88883 | 5.69474 | 10.6612 | 15.92 | 22.5665 | 29.8366 | 48.596 | 1715.46 | 1611.64 | 1424.83 | 1191.47 | 1008.19 | 824.942 | 661.709 | 471.708 | 0.44 | 0.2 | 0.025 | 0.01 | 0.3 | 0.31 | 13.12 | 0.01 | 0.09 | 0 | 0.02 | 0 | 0 | 0 | 0 | 642 | 0 | 0 | 0 | 0 | 100
1.4661 | 4.94439 | 12.425 | 24.0773 | 42.0578 | 62.8011 | 92.1764 | 172.56 | 1751.87 | 1677.8 | 1514.1 | 1304.01 | 1057.39 | 877.438 | 680.857 | 450.829 | 0.44 | 0.2 | 0.025 | 0.01 | 0.3 | 0.31 | 13.12 | 0.01 | 0.09 | 0 | 0.02 | 0 | 0 | 0 | 0 | 635 | 0 | 0 | 0 | 0 | 100
3.09165 | 14.7539 | 43.3524 | 84.0332 | 139.304 | 265.625 | 515.243 | 899.7 | 1774.62 | 1696.97 | 1513.2 | 1273.16 | 1053.2 | 716.692 | 403.459 | 193.444 | 0.44 | 0.2 | 0.025 | 0.01 | 0.3 | 0.31 | 13.12 | 0.01 | 0.09 | 0 | 0.02 | 0 | 0 | 0 | 0 | 627 | 0 | 0 | 0 | 0 | 100
15.8034 | 51.4783 | 106.834 | 180.07 | 303.637 | 486.098 | 820.244 | 1313.61 | 1770.12 | 1696.07 | 1575.76 | 1432.31 | 1245.62 | 1042.32 | 782.42 | 542.524 | 0.44 | 0.2 | 0.025 | 0.01 | 0.3 | 0.31 | 13.12 | 0.01 | 0.09 | 0 | 0.02 | 0 | 0 | 0 | 0 | 606 | 0 | 0 | 0 | 0 | 100
33.9166 | 116.378 | 254.415 | 546.96 | 954.93 | 1450.87 | 2363.93 | 4277.45 | 1769.56 | 1702.13 | 1588.44 | 1408.22 | 1214.84 | 1034.87 | 808.273 | 505.072 | 0.44 | 0.2 | 0.025 | 0.01 | 0.3 | 0.31 | 13.12 | 0.01 | 0.09 | 0 | 0.02 | 0 | 0 | 0 | 0 | 525 | 0 | 0 | 5 | 0 | 95
64.4607 | 225.056 | 545.961 | 1114.02 | 2197.18 | 3771.96 | 5346.73 | 8565.72 | 1772.43 | 1704.98 | 1597.87 | 1434.32 | 1194.28 | 947.677 | 764.43 | 487.934 | 0.44 | 0.2 | 0.025 | 0.01 | 0.3 | 0.31 | 13.12 | 0.01 | 0.09 | 0 | 0.02 | 0 | 0 | 0 | 0 | 234 | 0 | 0 | 80 | 20 | 0
353.189 | 2386.79 | 5598.46 | 8965.83 | 12499.2 | 16257.3 | 17757.3 | 21936.5 | 1767.87 | 1610.11 | 1393.23 | 1153.34 | 896.904 | 633.867 | 480.753 | 161.192 | 0.44 | 0.2 | 0.025 | 0.01 | 0.3 | 0.31 | 13.12 | 0.01 | 0.09 | 0 | 0.02 | 0 | 0 | 0 | 0 | 222 | 0 | 0 | 100 | 0 | 0
4530.42 | 13772.5 | 24026 | 42689.3 | 60537 | 82968.3 | 106000 | 118000 | 1746.07 | 1635.47 | 1525.27 | 1311.91 | 1085.41 | 795.721 | 436.208 | 159.976 | 0.44 | 0.2 | 0.025 | 0.01 | 0.3 | 0.31 | 13.12 | 0.01 | 0.09 | 0 | 0.02 | 0 | 0 | 0 | 0 | 214 | 0 | 0 | 100 | 0 | 0
6636.53 | 21622.1 | 43342 | 77004.9 | 107000 | 130000 | 158000 | 188000 | 1752.44 | 1658.43 | 1538.15 | 1331.45 | 1148.22 | 968.409 | 758.658 | 525.629 | 0.44 | 0.2 | 0.025 | 0.01 | 0.3 | 0.31 | 13.12 | 0.01 | 0.09 | 0 | 0.02 | 0 | 0 | 0 | 0 | 209 | 0 | 0 | 100 | 0 | 0
0.99311 | 1.79775 | 2.97116 | 4.36966 | 5.94649 | 8.09339 | 11.3149 | 15.5972 | 1339.36 | 1225.91 | 1078.52 | 912.565 | 746.546 | 589.765 | 500.743 | 328.577 | 0.3 | 0.51 | 0.011 | 0.007 | 0.32 | 3.03 | 0.07 | 0 | 0 | 0.032 | 0 | 0 | 0 | 0.01 | 0 | 585 | 0 | 0 | 0 | 0 | 100
1.0198 | 2.55337 | 6.55212 | 11.8541 | 20.0961 | 30.3087 | 46.3225 | 66.3572 | 1385.56 | 1340.11 | 1202.31 | 1048.84 | 870.683 | 655.483 | 464.926 | 268.159 | 0.3 | 0.51 | 0.011 | 0.007 | 0.32 | 3.03 | 0.07 | 0 | 0 | 0.032 | 0 | 0 | 0 | 0.01 | 0 | 434 | 0 | 5 | 0 | 45 | 50
1.0198 | 2.55337 | 6.55212 | 11.8541 | 20.0961 | 30.3087 | 46.3225 | 66.3572 | 1385.56 | 1340.11 | 1202.31 | 1048.84 | 870.683 | 655.483 | 464.926 | 268.159 | 0.3 | 0.51 | 0.011 | 0.007 | 0.32 | 3.03 | 0.07 | 0 | 0 | 0.032 | 0 | 0 | 0 | 0.01 | 0 | 298 | 0 | 35 | 15 | 38 | 12
1.03304 | 2.79684 | 6.39533 | 16.6339 | 40.0224 | 72.3266 | 106.273 | 160.112 | 1382.49 | 1377.13 | 1319.3 | 1221.54 | 1105.24 | 871.71 | 641.095 | 351.998 | 0.3 | 0.51 | 0.011 | 0.007 | 0.32 | 3.03 | 0.07 | 0 | 0 | 0.032 | 0 | 0 | 0 | 0.01 | 0 | 249 | 0 | 50 | 20 | 23 | 7
1.08799 | 3.10165 | 9.93266 | 27.9412 | 61.4083 | 126.47 | 203.441 | 310.701 | 1388.69 | 1374.14 | 1350.44 | 1308.16 | 1191.79 | 1053.82 | 823.276 | 580.376 | 0.3 | 0.51 | 0.011 | 0.007 | 0.32 | 3.03 | 0.07 | 0 | 0 | 0.032 | 0 | 0 | 0 | 0.01 | 0 | 221 | 0 | 70 | 24 | 5 | 1
1.00665 | 3.67047 | 12.8716 | 42.2892 | 114.324 | 244.852 | 384.013 | 594.137 | 1382.47 | 1389.67 | 1384.52 | 1342.37 | 1232.32 | 1119.01 | 925.393 | 685.582 | 0.3 | 0.51 | 0.011 | 0.007 | 0.32 | 3.03 | 0.07 | 0 | 0 | 0.032 | 0 | 0 | 0 | 0.01 | 0 | 203 | 0 | 75 | 25 | 0 | 0
1.03304 | 4.94217 | 20.7731 | 81.8064 | 229.926 | 552.667 | 844.304 | 1504.93 | 1382.49 | 1386.83 | 1384.9 | 1349.05 | 1245.2 | 1058.08 | 836.734 | 544.694 | 0.3 | 0.51 | 0.011 | 0.007 | 0.32 | 3.03 | 0.07 | 0 | 0 | 0.032 | 0 | 0 | 0 | 0.01 | 0 | 201 | 0 | 77 | 23 | 0 | 0
1.00665 | 8.29162 | 37.182 | 194.692 | 756.464 | 2067.51 | 3196.44 | 4395.63 | 1382.47 | 1387.24 | 1388.45 | 1374.38 | 1301.57 | 1049.9 | 757.748 | 416.236 | 0.3 | 0.51 | 0.011 | 0.007 | 0.32 | 3.03 | 0.07 | 0 | 0 | 0.032 | 0 | 0 | 0 | 0.01 | 0 | 205 | 0 | 81 | 19 | 0 | 0
1.01972 | 10.0677 | 154.283 | 1237.48 | 4061.62 | 8352.16 | 12903.2 | 17080.5 | 1379.4 | 1390.48 | 1389.59 | 1345.07 | 1232.11 | 986.364 | 641.866 | 349.587 | 0.3 | 0.51 | 0.011 | 0.007 | 0.32 | 3.03 | 0.07 | 0 | 0 | 0.032 | 0 | 0 | 0 | 0.01 | 0 | 191 | 0 | 85 | 15 | 0 | 0
1.00674 | 33.5265 | 224.502 | 1391.3 | 6825.56 | 22383.2 | 41488.3 | 59336.8 | 1388.63 | 1388.36 | 1386.81 | 1397.51 | 1349.52 | 1174.97 | 904.518 | 593.827 | 0.3 | 0.51 | 0.011 | 0.007 | 0.32 | 3.03 | 0.07 | 0 | 0 | 0.032 | 0 | 0 | 0 | 0.01 | 0 | 178 | 0 | 90 | 10 | 0 | 0
0.993715 | 24.5785 | 344.076 | 3670.44 | 18001.3 | 46164.2 | 77195.5 | 85523 | 1382.46 | 1388.12 | 1393.31 | 1389.05 | 1319.51 | 1138.61 | 905.016 | 831.202 | 0.3 | 0.51 | 0.011 | 0.007 | 0.32 | 3.03 | 0.07 | 0 | 0 | 0.032 | 0 | 0 | 0 | 0.01 | 0 | 170 | 0 | 92 | 8 | 0 | 0
0.101693 | 0.12759 | 0.153397 | 0.197987 | 0.228195 | 0.311717 | 0.419942 | 0.670654 | 1140.83 | 1085.07 | 1051.12 | 992.936 | 937.197 | 864.467 | 765.096 | 626.935 | 0.38 | 0.7 | 0.015 | 0.03 | 0.25 | 0 | 0 | 0 | 0 | 0.063 | 0 | 0 | 0.003 | 0 | 0 | 486 | 0 | 2 | 8 | 4 | 86
0.101616 | 0.15769 | 0.231219 | 0.343897 | 0.533865 | 0.670014 | 0.85307 | 0.997258 | 1215.91 | 1118.94 | 1034.08 | 939.533 | 806.222 | 721.399 | 612.352 | 554.187 | 0.38 | 0.7 | 0.015 | 0.03 | 0.25 | 0 | 0 | 0 | 0 | 0.063 | 0 | 0 | 0.003 | 0 | 0 | 415 | 0 | 3 | 35 | 12 | 50
0.101596 | 0.164473 | 0.27397 | 0.401768 | 0.548914 | 0.660216 | 0.816911 | 1.07002 | 1235.29 | 1150.41 | 1041.31 | 944.344 | 854.659 | 779.534 | 699.558 | 583.238 | 0.38 | 0.7 | 0.015 | 0.03 | 0.25 | 0 | 0 | 0 | 0 | 0.063 | 0 | 0 | 0.003 | 0 | 0 | 340 | 0 | 5 | 38 | 14 | 43
0.100122 | 0.206195 | 0.343267 | 0.547465 | 0.938263 | 1.41631 | 2.07825 | 2.60851 | 1281.31 | 1172.17 | 1121.19 | 1116.25 | 990.186 | 830.238 | 672.718 | 578.207 | 0.38 | 0.7 | 0.015 | 0.03 | 0.25 | 0 | 0 | 0 | 0 | 0.063 | 0 | 0 | 0.003 | 0 | 0 | 220 | 0 | 15 | 85 | 0 | 0
0.1136 | 0.237127 | 0.5703 | 1.62591 | 2.28317 | 3.59285 | 5.90419 | 14.2336 | 1380.6 | 1336.84 | 1271.26 | 1169.31 | 1164.39 | 1086.79 | 919.557 | 619.026 | 0.38 | 0.7 | 0.015 | 0.03 | 0.25 | 0 | 0 | 0 | 0 | 0.063 | 0 | 0 | 0.003 | 0 | 0 | 218 | 0 | 20 | 80 | 0 | 0
0.166436 | 0.656463 | 2.18607 | 5.88918 | 14.5751 | 34.6157 | 60.2044 | 84.6429 | 1375.67 | 1343.89 | 1266.13 | 1171.46 | 1071.96 | 851.365 | 669.588 | 545.987 | 0.38 | 0.7 | 0.015 | 0.03 | 0.25 | 0 | 0 | 0 | 0 | 0.063 | 0 | 0 | 0.003 | 0 | 0 | 178 | 0 | 45 | 55 | 0 | 0
0.337561 | 1.01765 | 3.90264 | 10.2188 | 31.2616 | 67.1994 | 107.35 | 218.252 | 1380.37 | 1351.07 | 1299.92 | 1219.79 | 1139.62 | 989.288 | 822.061 | 586.964 | 0.38 | 0.7 | 0.015 | 0.03 | 0.25 | 0 | 0 | 0 | 0 | 0.063 | 0 | 0 | 0.003 | 0 | 0 | 167 | 0 | 55 | 45 | 0 | 0
0.538299 | 4.75385 | 29.0723 | 168.165 | 331.953 | 921.345 | 1579.73 | 2220.76 | 1387.54 | 1370.12 | 1326.14 | 1192.56 | 1078.57 | 831.298 | 661.634 | 547.721 | 0.38 | 0.7 | 0.015 | 0.03 | 0.25 | 0 | 0 | 0 | 0 | 0.063 | 0 | 0 | 0.003 | 0 | 0 | 145 | 0 | 60 | 40 | 0 | 0
0.684615 | 41.9753 | 119.559 | 559.278 | 1486.93 | 3685.04 | 7705.09 | 8879.18 | 1387.48 | 1369.66 | 1359.75 | 1243.17 | 1054.03 | 818.895 | 608.013 | 569.229 | 0.38 | 0.7 | 0.015 | 0.03 | 0.25 | 0 | 0 | 0 | 0 | 0.063 | 0 | 0 | 0.003 | 0 | 0 | 139 | 0 | 62 | 38 | 0 | 0
0.993973 | 1.1797 | 1.60595 | 2.2112 | 2.77913 | 3.45267 | 4.1451 | 4.5415 | 1070.15 | 1011.42 | 898.87 | 786.309 | 695.787 | 619.93 | 553.864 | 524.497 | 0.38 | 0.7 | 0.015 | 0.03 | 0.25 | 0 | 0 | 0 | 0 | 0.063 | 0 | 0 | 0.003 | 0 | 0 | 565 | 0 | 0 | 10 | 4 | 86
0.981503 | 1.27615 | 1.56728 | 1.81835 | 2.10981 | 2.31195 | 2.77572 | 4.91572 | 1148.35 | 1067.58 | 1001.5 | 942.783 | 879.179 | 840.038 | 771.529 | 544.001 | 0.38 | 0.7 | 0.015 | 0.03 | 0.25 | 0 | 0 | 0 | 0 | 0.063 | 0 | 0 | 0.003 | 0 | 0 | 560 | 0 | 1 | 12 | 5 | 82
1.02618 | 1.9883 | 2.86373 | 3.72401 | 4.47157 | 5.24841 | 5.95315 | 7.40033 | 1204.52 | 1035.58 | 947.429 | 856.888 | 781.049 | 707.666 | 641.63 | 529.124 | 0.38 | 0.7 | 0.015 | 0.03 | 0.25 | 0 | 0 | 0 | 0 | 0.063 | 0 | 0 | 0.003 | 0 | 0 | 481 | 0 | 2 | 18 | 8 | 72
1.01359 | 1.3947 | 1.75195 | 2.22513 | 3.4681 | 4.4048 | 5.79482 | 10.5191 | 1265.61 | 1192.14 | 1135.82 | 1099.05 | 1045.06 | 1008.28 | 903.076 | 553.37 | 0.38 | 0.7 | 0.015 | 0.03 | 0.25 | 0 | 0 | 0 | 0 | 0.063 | 0 | 0 | 0.003 | 0 | 0 | 336 | 0 | 3 | 32 | 40 | 25
1.01327 | 1.40985 | 2.02971 | 3.12754 | 4.71018 | 6.41031 | 8.63516 | 13.1931 | 1285.15 | 1226.34 | 1165.06 | 1115.97 | 1076.66 | 981.207 | 817.349 | 592.343 | 0.38 | 0.7 | 0.015 | 0.03 | 0.25 | 0 | 0 | 0 | 0 | 0.063 | 0 | 0 | 0.003 | 0 | 0 | 233 | 0 | 4 | 96 | 0 | 0
0.989648 | 2.07453 | 3.46178 | 6.18234 | 7.95064 | 9.8834 | 13.462 | 18.7732 | 1338.92 | 1218.8 | 1157.45 | 1113.16 | 1007.97 | 895.463 | 748.702 | 550.62 | 0.38 | 0.7 | 0.015 | 0.03 | 0.25 | 0 | 0 | 0 | 0 | 0.063 | 0 | 0 | 0.003 | 0 | 0 | 226 | 0 | 8 | 92 | 0 | 0
1.01218 | 2.54446 | 6.61568 | 8.21381 | 11.3098 | 15.9483 | 20.9894 | 27.625 | 1351.12 | 1233.36 | 1137.56 | 1100.8 | 985.793 | 802.364 | 672.724 | 540.642 | 0.38 | 0.7 | 0.015 | 0.03 | 0.25 | 0 | 0 | 0 | 0 | 0.063 | 0 | 0 | 0.003 | 0 | 0 | 225 | 0 | 10 | 90 | 0 | 0
1.0712 | 2.32136 | 5.14551 | 10.1802 | 16.6235 | 25.3828 | 34.9586 | 51.0005 | 1358.42 | 1289.6 | 1228.1 | 1171.54 | 1046.67 | 858.313 | 728.649 | 550.089 | 0.38 | 0.7 | 0.015 | 0.03 | 0.25 | 0 | 0 | 0 | 0 | 0.063 | 0 | 0 | 0.003 | 0 | 0 | 221 | 0 | 15 | 85 | 0 | 0
1.0466 | 1.74585 | 3.11776 | 6.23884 | 15.4983 | 22.5637 | 37.7358 | 85.9712 | 1390.2 | 1350.83 | 1308.99 | 1252.43 | 1166.43 | 1114.92 | 916.741 | 564.472 | 0.38 | 0.7 | 0.015 | 0.03 | 0.25 | 0 | 0 | 0 | 0 | 0.063 | 0 | 0 | 0.003 | 0 | 0 | 217 | 0 | 18 | 82 | 0 | 0
1.4383 | 2.94297 | 6.74918 | 15.4891 | 26.7479 | 34.7445 | 56.1363 | 112.783 | 1394.91 | 1365.22 | 1306.14 | 1203.08 | 1129.49 | 1107.36 | 936.077 | 632.74 | 0.38 | 0.7 | 0.015 | 0.03 | 0.25 | 0 | 0 | 0 | 0 | 0.063 | 0 | 0 | 0.003 | 0 | 0 | 204 | 0 | 23 | 77 | 0 | 0
2.02248 | 5.6882 | 13.0485 | 32.0651 | 44.5849 | 59.261 | 120.283 | 236.138 | 1384.96 | 1347.76 | 1271.58 | 1153.83 | 1136.55 | 1097.3 | 864.817 | 585.926 | 0.38 | 0.7 | 0.015 | 0.03 | 0.25 | 0 | 0 | 0 | 0 | 0.063 | 0 | 0 | 0.003 | 0 | 0 | 187 | 0 | 30 | 70 | 0 | 0
3.77723 | 10.989 | 27.6004 | 59.8358 | 91.2128 | 152.371 | 279.296 | 441.21 | 1382.19 | 1359.63 | 1295.62 | 1202.36 | 1116.62 | 989.299 | 739.763 | 556.274 | 0.38 | 0.7 | 0.015 | 0.03 | 0.25 | 0 | 0 | 0 | 0 | 0.063 | 0 | 0 | 0.003 | 0 | 0 | 172 | 0 | 37 | 63 | 0 | 0
2.4252 | 8.8523 | 39.6488 | 116.741 | 381.126 | 781.79 | 1322.62 | 2236.97 | 1392.19 | 1386.62 | 1368.72 | 1307.07 | 1179.39 | 995.762 | 787.804 | 596.949 | 0.38 | 0.7 | 0.015 | 0.03 | 0.25 | 0 | 0 | 0 | 0 | 0.063 | 0 | 0 | 0.003 | 0 | 0 | 163 | 0 | 40 | 60 | 0 | 0
6.15447 | 52.0616 | 115.317 | 306.57 | 770.575 | 1442.57 | 2357.37 | 4368.18 | 1391.7 | 1380.79 | 1363.27 | 1296.78 | 1186.35 | 1036.97 | 865.682 | 647.903 | 0.38 | 0.7 | 0.015 | 0.03 | 0.25 | 0 | 0 | 0 | 0 | 0.063 | 0 | 0 | 0.003 | 0 | 0 | 162 | 0 | 44 | 56 | 0 | 0
10.1432 | 52.0492 | 411.535 | 1298.08 | 1611.21 | 2192.94 | 3385.36 | 7035.01 | 1396.32 | 1395.45 | 1347.93 | 1242.26 | 1222.6 | 1122.26 | 958.335 | 674.526 | 0.38 | 0.7 | 0.015 | 0.03 | 0.25 | 0 | 0 | 0 | 0 | 0.063 | 0 | 0 | 0.003 | 0 | 0 | 156 | 0 | 47 | 53 | 0 | 0
1.05311 | 2.36882 | 4.40752 | 7.02169 | 11.9854 | 18.4467 | 26.9595 | 37.414 | 1351.13 | 1229.02 | 1066.32 | 910.439 | 680.038 | 574.956 | 398.774 | 215.833 | 0.35 | 0.656 | 0.26 | 0.013 | 0.23 | 0.23 | 1.11 | 0.05 | 0.18 | 0 | 0.01 | 0 | 0 | 0 | 0 | 613 | 0 | 0 | 0 | 0 | 100
1.0174 | 2.41003 | 5.14767 | 9.91413 | 16.9225 | 29.3876 | 45.2304 | 70.8251 | 1418.86 | 1330.6 | 1218.67 | 991.626 | 815.406 | 598.546 | 456.215 | 215.676 | 0.35 | 0.656 | 0.26 | 0.013 | 0.23 | 0.23 | 1.11 | 0.05 | 0.18 | 0 | 0.01 | 0 | 0 | 0 | 0 | 544 | 0 | 0 | 0 | 4 | 96
1.0174 | 3.17594 | 7.78728 | 14.4893 | 29.8989 | 59.6048 | 96.6093 | 143.649 | 1439.18 | 1374.56 | 1252.43 | 1096.51 | 862.675 | 611.918 | 381.53 | 151.163 | 0.35 | 0.656 | 0.26 | 0.013 | 0.23 | 0.23 | 1.11 | 0.05 | 0.18 | 0 | 0.01 | 0 | 0 | 0 | 0 | 458 | 0 | 0 | 0 | 30 | 70
1.0351 | 3.5835 | 9.57797 | 19.7642 | 34.9198 | 70.8251 | 114.796 | 199.354 | 1442.56 | 1394.85 | 1303.18 | 1157.39 | 998.09 | 815.055 | 604.985 | 340.716 | 0.35 | 0.656 | 0.26 | 0.013 | 0.23 | 0.23 | 1.11 | 0.05 | 0.18 | 0 | 0.01 | 0 | 0 | 0 | 0 | 363 | 0 | 0 | 0 | 60 | 40
1.05311 | 3.5835 | 13.5234 | 34.3226 | 70.8251 | 136.405 | 232.831 | 411.37 | 1442.56 | 1421.94 | 1313.25 | 1140.32 | 950.508 | 753.941 | 506.608 | 262.653 | 0.35 | 0.656 | 0.26 | 0.013 | 0.23 | 0.23 | 1.11 | 0.05 | 0.18 | 0 | 0.01 | 0 | 0 | 0 | 0 | 336 | 0 | 1 | 0 | 76 | 23
1.05311 | 3.97421 | 14.4893 | 37.414 | 78.5473 | 151.278 | 267.28 | 456.222 | 1445.94 | 1438.84 | 1391.12 | 1292.68 | 1109.64 | 896.141 | 652.186 | 401.467 | 0.35 | 0.656 | 0.26 | 0.013 | 0.23 | 0.23 | 1.11 | 0.05 | 0.18 | 0 | 0.01 | 0 | 0 | 0 | 0 | 294 | 0 | 3 | 10 | 70 | 17
1.0351 | 6.22311 | 29.8989 | 101.74 | 206.351 | 352.222 | 561.13 | 893.945 | 1449.33 | 1448.89 | 1350.31 | 1177.3 | 943.473 | 713.072 | 482.688 | 272.622 | 0.35 | 0.656 | 0.26 | 0.013 | 0.23 | 0.23 | 1.11 | 0.05 | 0.18 | 0 | 0.01 | 0 | 0 | 0 | 0 | 254 | 0 | 10 | 60 | 15 | 15
1.05311 | 4.56222 | 28.3912 | 103.51 | 162.083 | 213.593 | 425.808 | 765.412 | 1445.94 | 1448.97 | 1387.57 | 1241.64 | 1211.05 | 1082.3 | 760.434 | 502.93 | 0.35 | 0.656 | 0.26 | 0.013 | 0.23 | 0.23 | 1.11 | 0.05 | 0.18 | 0 | 0.01 | 0 | 0 | 0 | 0 | 254 | 0 | 20 | 80 | 0 | 0
1.07143 | 5.23722 | 30.4191 | 151.278 | 418.526 | 655.359 | 1008.66 | 1552.43 | 1445.94 | 1438.78 | 1438.35 | 1366.84 | 1234.52 | 929.645 | 645.088 | 306.35 | 0.35 | 0.656 | 0.26 | 0.013 | 0.23 | 0.23 | 1.11 | 0.05 | 0.18 | 0 | 0.01 | 0 | 0 | 0 | 0 | 240 | 0 | 30 | 70 | 0 | 0
1.0351 | 9.91413 | 134.073 | 1026.21 | 2191.92 | 4523.04 | 6961.4 | 10351 | 1449.33 | 1442.01 | 1448.14 | 1366.37 | 1284.91 | 1115.42 | 847.794 | 475.201 | 0.35 | 0.656 | 0.26 | 0.013 | 0.23 | 0.23 | 1.11 | 0.05 | 0.18 | 0 | 0.01 | 0 | 0 | 0 | 0 | 210 | 0 | 45 | 55 | 0 | 0
1.0351 | 5.42104 | 44.457 | 312.163 | 2268.85 | 8271.86 | 24100.3 | 55153.5 | 1445.95 | 1442.15 | 1448.41 | 1454.71 | 1447.45 | 1386.18 | 1287.71 | 1118.19 | 0.35 | 0.656 | 0.26 | 0.013 | 0.23 | 0.23 | 1.11 | 0.05 | 0.18 | 0 | 0.01 | 0 | 0 | 0 | 0 | 180 | 0 | 50 | 50 | 0 | 0
1.0182 | 1.9845 | 4.15718 | 6.64438 | 9.53043 | 14.1722 | 24.3457 | 38.216 | 1329.16 | 1230.36 | 1078.78 | 944.925 | 814.637 | 663.234 | 511.757 | 335.712 | 0.44 | 0.8 | 0.03 | 0.023 | 0.22 | 0.26 | 1.04 | 0.04 | 0.17 | 0 | 0.01 | 0 | 0 | 0 | 0 | 697 | 0 | 0 | 0 | 0 | 100
1.0182 | 2.50887 | 4.15718 | 7.67569 | 12.7186 | 19.6078 | 34.2964 | 52.8734 | 1364.32 | 1268.92 | 1166.69 | 1032.76 | 863.719 | 684.167 | 546.746 | 332.03 | 0.44 | 0.8 | 0.03 | 0.023 | 0.22 | 0.26 | 1.04 | 0.04 | 0.17 | 0 | 0.01 | 0 | 0 | 0 | 0 | 577 | 0 | 0 | 0 | 3 | 97
1.0556 | 3.05942 | 7.01379 | 12.7186 | 23.0635 | 36.8621 | 59.9885 | 101.21 | 1424.08 | 1374.31 | 1285.98 | 1134.48 | 919.677 | 736.59 | 549.977 | 342.249 | 0.44 | 0.8 | 0.03 | 0.023 | 0.22 | 0.26 | 1.04 | 0.04 | 0.17 | 0 | 0.01 | 0 | 0 | 0 | 0 | 544 | 0 | 0 | 0 | 5 | 95
1.0182 | 3.40908 | 11.2101 | 24.7888 | 45.7693 | 69.2997 | 108.781 | 193.734 | 1431.13 | 1388.32 | 1278.71 | 1098.97 | 884.165 | 781.981 | 609.452 | 355.983 | 0.44 | 0.8 | 0.03 | 0.023 | 0.22 | 0.26 | 1.04 | 0.04 | 0.17 | 0 | 0.01 | 0 | 0 | 0 | 0 | 434 | 0 | 0 | 0 | 60 | 40
1.03673 | 3.66411 | 10.2434 | 23.9106 | 47.4504 | 97.6239 | 158.871 | 338.865 | 1427.61 | 1405.86 | 1327.98 | 1193.93 | 993.152 | 845.1 | 637.389 | 317.019 | 0.44 | 0.8 | 0.03 | 0.023 | 0.22 | 0.26 | 1.04 | 0.04 | 0.17 | 0 | 0.01 | 0 | 0 | 0 | 0 | 372 | 0 | 2 | 0 | 70 | 28
1.03673 | 4.15718 | 14.9601 | 51.9284 | 121.213 | 215.876 | 326.859 | 571.716 | 1427.61 | 1416.35 | 1366.47 | 1193.54 | 946.963 | 784.919 | 513.951 | 228.845 | 0.44 | 0.8 | 0.03 | 0.023 | 0.22 | 0.26 | 1.04 | 0.04 | 0.17 | 0 | 0.01 | 0 | 0 | 0 | 0 | 336 | 0 | 4 | 3 | 60 | 33
1.03673 | 4.80244 | 15.5096 | 51.0002 | 123.42 | 200.85 | 413.226 | 735.937 | 1427.61 | 1423.31 | 1391.07 | 1292 | 1136.83 | 918.575 | 605.256 | 330.69 | 0.44 | 0.8 | 0.03 | 0.023 | 0.22 | 0.26 | 1.04 | 0.04 | 0.17 | 0 | 0.01 | 0 | 0 | 0 | 0 | 354 | 0 | 6 | 60 | 25 | 9
1.03673 | 6.40897 | 23.0635 | 84.5071 | 173.864 | 277.884 | 460.453 | 762.968 | 1420.57 | 1416.13 | 1390.86 | 1274.16 | 1178.86 | 960.606 | 749.37 | 520.552 | 0.44 | 0.8 | 0.03 | 0.023 | 0.22 | 0.26 | 1.04 | 0.04 | 0.17 | 0 | 0.01 | 0 | 0 | 0 | 0 | 279 | 0 | 20 | 80 | 0 | 0
1.0556 | 8.86708 | 74.4839 | 263.248 | 522.415 | 805.388 | 1134.57 | 1656.99 | 1427.6 | 1426.51 | 1400.82 | 1298.2 | 1051.71 | 787.765 | 587.16 | 337.309 | 0.44 | 0.8 | 0.03 | 0.023 | 0.22 | 0.26 | 1.04 | 0.04 | 0.17 | 0 | 0.01 | 0 | 0 | 0 | 0 | 238 | 0 | 30 | 70 | 0 | 0
1.0556 | 9.70387 | 59.9885 | 551.46 | 2419.98 | 5161.71 | 7403.75 | 11009.7 | 1427.6 | 1419.43 | 1425.54 | 1385.73 | 1251.36 | 1036.48 | 783.119 | 438.318 | 0.44 | 0.8 | 0.03 | 0.023 | 0.22 | 0.26 | 1.04 | 0.04 | 0.17 | 0 | 0.01 | 0 | 0 | 0 | 0 | 230 | 0 | 40 | 60 | 0 | 0
1.0556 | 8.70859 | 110.761 | 625.669 | 2464.02 | 11009.7 | 32490 | 61080.2 | 1431.11 | 1430.04 | 1428.74 | 1434.9 | 1416.62 | 1370.14 | 1239.49 | 1021.15 | 0.44 | 0.8 | 0.03 | 0.023 | 0.22 | 0.26 | 1.04 | 0.04 | 0.17 | 0 | 0.01 | 0 | 0 | 0 | 0 | 180 | 0 | 40 | 60 | 0 | 0
1.02398 | 1.26741 | 1.46105 | 1.80838 | 2.08468 | 2.58026 | 3.27024 | 4.55682 | 695.648 | 588.76 | 514.409 | 426.073 | 360.998 | 314.404 | 235.32 | 146.864 | 1.04 | 0.33 | 0.23 | 0.006 | 0.26 | 0.31 | 1.53 | 0.01 | 0.2 | 0 | 0.01 | 0 | 0 | 0 | 0 | 929 | 0 | 0 | 0 | 0 | 100
1 | 1.64484 | 2.64214 | 4.14472 | 5.77535 | 7.85903 | 11.2135 | 18.4445 | 1303.25 | 1182.16 | 1005.44 | 814.828 | 661.44 | 508.077 | 377.856 | 205.749 | 1.04 | 0.33 | 0.23 | 0.006 | 0.26 | 0.31 | 1.53 | 0.01 | 0.2 | 0 | 0.01 | 0 | 0 | 0 | 0 | 933 | 0 | 0 | 0 | 0 | 100
1.04854 | 2.18586 | 4.45011 | 8.24047 | 12.6241 | 19.3397 | 28.2563 | 48.7328 | 1507.27 | 1455.51 | 1343.49 | 1189.81 | 1003.86 | 822.552 | 632.014 | 394.928 | 1.04 | 0.33 | 0.23 | 0.006 | 0.26 | 0.31 | 1.53 | 0.01 | 0.2 | 0 | 0.01 | 0 | 0 | 0 | 0 | 890 | 7 | 0 | 0 | 0 | 93
1.02398 | 2.7055 | 6.50184 | 13.8793 | 26.3172 | 45.3886 | 71.2012 | 138.246 | 1544.4 | 1524.87 | 1454.41 | 1337.7 | 1151.54 | 937.643 | 788.774 | 486.637 | 1.04 | 0.33 | 0.23 | 0.006 | 0.26 | 0.31 | 1.53 | 0.01 | 0.2 | 0 | 0.01 | 0 | 0 | 0 | 0 | 508 | 4 | 0 | 0 | 60 | 36
1 | 2.90484 | 7.85903 | 19.3397 | 43.2876 | 82.0799 | 135.008 | 232.845 | 1549.06 | 1547.99 | 1468.14 | 1337.37 | 1146.4 | 964.874 | 769.578 | 500.026 | 1.04 | 0.33 | 0.23 | 0.006 | 0.26 | 0.31 | 1.53 | 0.01 | 0.2 | 0 | 0.01 | 0 | 0 | 0 | 0 | 454 | 3 | 0 | 40 | 57 | 0
1.07368 | 4.6661 | 18.4445 | 43.2876 | 78.2805 | 106.523 | 163.19 | 316.853 | 1553.63 | 1538.23 | 1471.92 | 1331.92 | 1187.54 | 1187.23 | 917.802 | 555.372 | 1.04 | 0.33 | 0.23 | 0.006 | 0.26 | 0.31 | 1.53 | 0.01 | 0.2 | 0 | 0.01 | 0 | 0 | 0 | 0 | 339 | 0 | 0 | 100 | 0 | 0
1.02398 | 4.77799 | 24.5112 | 60.3179 | 111.693 | 192.635 | 348.357 | 533.67 | 1553.67 | 1552.12 | 1494.82 | 1350.14 | 1196.46 | 1028.95 | 740.795 | 499.191 | 1.04 | 0.33 | 0.23 | 0.006 | 0.26 | 0.31 | 1.53 | 0.01 | 0.2 | 0 | 0.01 | 0 | 0 | 0 | 0 | 318 | 0 | 0 | 100 | 0 | 0
1.07368 | 6.20087 | 34.1545 | 117.114 | 250.001 | 431.17 | 743.627 | 1252.48 | 1553.63 | 1551.86 | 1526.95 | 1349.47 | 1149.27 | 851.892 | 563.788 | 322.089 | 1.04 | 0.33 | 0.23 | 0.006 | 0.26 | 0.31 | 1.53 | 0.01 | 0.2 | 0 | 0.01 | 0 | 0 | 0 | 0 | 303 | 0 | 0 | 100 | 0 | 0
1.02398 | 7.85903 | 47.5916 | 171.11 | 421.072 | 877.801 | 1139.21 | 1829.94 | 1553.67 | 1565.54 | 1559.08 | 1525.33 | 1417.75 | 1203.66 | 943.673 | 562.881 | 1.04 | 0.33 | 0.23 | 0.006 | 0.26 | 0.31 | 1.53 | 0.01 | 0.2 | 0 | 0.01 | 0 | 0 | 0 | 0 | 288 | 0 | 0 | 100 | 0 | 0
1.07368 | 7.49524 | 47.5916 | 374.023 | 2060.13 | 6737.11 | 19570.2 | 47031 | 1567.54 | 1570.22 | 1563.72 | 1566.28 | 1559.93 | 1479.89 | 1284.02 | 912.098 | 1.04 | 0.33 | 0.23 | 0.006 | 0.26 | 0.31 | 1.53 | 0.01 | 0.2 | 0 | 0.01 | 0 | 0 | 0 | 0 | 245 | 0 | 0 | 100 | 0 | 0
1.03237 | 1.40293 | 1.98818 | 2.7791 | 3.57283 | 4.16653 | 5.58283 | 7.80398 | 1189.83 | 1080.05 | 943.543 | 792.167 | 673.433 | 581.388 | 492.405 | 338.057 | 0.42 | 1.61 | 0.006 | 0.019 | 0.29 | 0 | 0 | 0 | 0 | 0 | 0 | 0.004 | 0 | 0 | 0 | 689 | 0 | 0 | 0 | 0 | 100
0.988301 | 2.15393 | 3.50685 | 5.40349 | 6.85276 | 8.45485 | 10.7222 | 14.1863 | 1385.98 | 1273.53 | 1151.98 | 982.83 | 837.336 | 665.072 | 522.55 | 308.718 | 0.42 | 1.61 | 0.006 | 0.019 | 0.29 | 0 | 0 | 0 | 0 | 0 | 0 | 0.004 | 0 | 0 | 0 | 695 | 0 | 0 | 0 | 0 | 100
1.04462 | 1.58472 | 4.82091 | 8.89693 | 12.615 | 16.2266 | 19.1922 | 25.0647 | 1400.88 | 1401.15 | 1280 | 1128.8 | 938.791 | 766.554 | 650.739 | 347.727 | 0.42 | 1.61 | 0.006 | 0.019 | 0.29 | 0 | 0 | 0 | 0 | 0 | 0 | 0.004 | 0 | 0 | 0 | 698 | 0 | 0 | 0 | 0 | 100
1.20026 | 2.8799 | 6.45051 | 11.2533 | 15.5065 | 22.597 | 29.0611 | 46.829 | 1403.94 | 1401.53 | 1333.69 | 1250.82 | 1141.05 | 992.671 | 838.268 | 357.047 | 0.42 | 1.61 | 0.006 | 0.019 | 0.29 | 0 | 0 | 0 | 0 | 0 | 0 | 0.004 | 0 | 0 | 0 | 619 | 0 | 0 | 0 | 10 | 90
1.34139 | 4.81508 | 12.2217 | 25.9156 | 42.2273 | 60.737 | 71.8692 | 92.5321 | 1401.04 | 1401.86 | 1331.13 | 1182.99 | 981.185 | 749.572 | 589.171 | 321.818 | 0.42 | 1.61 | 0.006 | 0.019 | 0.29 | 0 | 0 | 0 | 0 | 0 | 0 | 0.004 | 0 | 0 | 0 | 308 | 0 | 5 | 15 | 70 | 10
1.15124 | 11.0817 | 21.9014 | 44.5192 | 63.9581 | 97.2441 | 128.631 | 177.772 | 1406.88 | 1399.43 | 1343.39 | 1254.68 | 1141.96 | 916.33 | 726.277 | 319.267 | 0.42 | 1.61 | 0.006 | 0.019 | 0.29 | 0 | 0 | 0 | 0 | 0 | 0 | 0.004 | 0 | 0 | 0 | 275 | 2 | 13 | 45 | 40 | 0
1.49906 | 23.7925 | 59.5732 | 87.9732 | 160.251 | 221.054 | 265.244 | 323.016 | 1401.11 | 1396.95 | 1299.45 | 1213.51 | 976.101 | 759.323 | 592.986 | 334.515 | 0.42 | 1.61 | 0.006 | 0.019 | 0.29 | 0 | 0 | 0 | 0 | 0 | 0 | 0.004 | 0 | 0 | 0 | 258 | 0 | 15 | 85 | 0 | 0
2.3709 | 34.6197 | 91.6251 | 147.079 | 236.332 | 312.492 | 456.147 | 579.054 | 1401.41 | 1400.16 | 1314.59 | 1219.78 | 1023.91 | 872.498 | 554.695 | 311.112 | 0.42 | 1.61 | 0.006 | 0.019 | 0.29 | 0 | 0 | 0 | 0 | 0 | 0 | 0.004 | 0 | 0 | 0 | 252 | 0 | 15 | 85 | 0 | 0
1.26892 | 117.555 | 238.869 | 472.246 | 779.995 | 1289.63 | 1569.73 | 2227.96 | 1398.03 | 1400.95 | 1347.91 | 1259.18 | 1090.07 | 816.937 | 608.996 | 317.927 | 0.42 | 1.61 | 0.006 | 0.019 | 0.29 | 0 | 0 | 0 | 0 | 0 | 0 | 0.004 | 0 | 0 | 0 | 240 | 0 | 35 | 65 | 0 | 0
1.01596 | 242.068 | 542.289 | 920.184 | 1519.98 | 2247.7 | 3146.31 | 3829.79 | 1403.83 | 1407.36 | 1321.69 | 1232.86 | 1054.84 | 829.185 | 535.135 | 324.221 | 0.42 | 1.61 | 0.006 | 0.019 | 0.29 | 0 | 0 | 0 | 0 | 0 | 0 | 0.004 | 0 | 0 | 0 | 220 | 0 | 35 | 65 | 0 | 0
0.1153 | 0.5116 | 1.4297 | 5.464 | 11.3604 | 17.6165 | 24.1198 | 45.1084 | 1444.5204 | 1440.1114 | 1379.316 | 1165.079 | 942.9226 | 769.2701 | 716.7251 | 409.8419 | 0.16 | 0.5 | 0.013 | 0.14 | 0.31 | 2.02 | 1.95 | 0.03 | 0 | 0.03 | 0.01 | 0 | 0 | 0 | 0 | 430 | 0 | 0 | 0 | 0 | 100
0.1177 | 1.1358 | 5.2507 | 15.938 | 40.8525 | 70.3919 | 113.7554 | 256.924 | 1444.5151 | 1435.8759 | 1350.7391 | 1180.9544 | 910.3151 | 776.995 | 542.7941 | 219.7202 | 0.16 | 0.5 | 0.013 | 0.14 | 0.31 | 2.02 | 1.95 | 0.03 | 0 | 0.03 | 0.01 | 0 | 0 | 0 | 0 | 373 | 0 | 0 | 0 | 60 | 40
0.1228 | 1.9191 | 7.5022 | 31.1783 | 92.5245 | 121.4618 | 217.9309 | 462.3071 | 1444.5046 | 1427.6728 | 1354.6857 | 1132.3559 | 825.3571 | 764.7508 | 502.2726 | 203.4296 | 0.16 | 0.5 | 0.013 | 0.14 | 0.31 | 2.02 | 1.95 | 0.03 | 0 | 0.03 | 0.01 | 0 | 0 | 0 | 0 | 368 | 0 | 0 | 0 | 70 | 30
0.1228 | 2.177 | 11.6643 | 38.537 | 109.7952 | 228.3128 | 427.1469 | 833.0862 | 1444.5046 | 1439.7488 | 1407.0415 | 1305.8454 | 1103.7895 | 893.7408 | 619.1444 | 312.2507 | 0.16 | 0.5 | 0.013 | 0.14 | 0.31 | 2.02 | 1.95 | 0.03 | 0 | 0.03 | 0.01 | 0 | 0 | 0 | 0 | 347 | 0 | 0 | 0 | 85 | 15
0.1254 | 6.9043 | 48.5648 | 144.3239 | 281.7738 | 549.8163 | 1118.3027 | 1734.5567 | 1444.4994 | 1431.3881 | 1342.1104 | 1156.1874 | 938.0827 | 671.5476 | 364.6434 | 211.1702 | 0.16 | 0.5 | 0.013 | 0.14 | 0.31 | 2.02 | 1.95 | 0.03 | 0 | 0.03 | 0.01 | 0 | 0 | 0 | 0 | 339 | 0 | 3 | 0 | 90 | 7
0.1281 | 40.2495 | 234.3099 | 564.338 | 911.9444 | 1220.0185 | 1533.6538 | 2279.1868 | 1444.4941 | 1434.9825 | 1317.5011 | 1107.4155 | 869.1787 | 630.9893 | 453.3535 | 231.2812 | 0.16 | 0.5 | 0.013 | 0.14 | 0.31 | 2.02 | 1.95 | 0.03 | 0 | 0.03 | 0.01 | 0 | 0 | 0 | 0 | 332 | 0 | 6 | 0 | 90 | 4
0.1308 | 57.5026 | 244.4346 | 601.5493 | 1079.9303 | 1538.6415 | 2285.5233 | 3692.6061 | 1444.4889 | 1430.8573 | 1345.7416 | 1184.0811 | 970.0333 | 731.828 | 469.3971 | 215.0169 | 0.16 | 0.5 | 0.013 | 0.14 | 0.31 | 2.02 | 1.95 | 0.03 | 0 | 0.03 | 0.01 | 0 | 0 | 0 | 0 | 309 | 0 | 25 | 0 | 72 | 3
0.1308 | 66.6055 | 371.9587 | 995.359 | 1824.9005 | 2656.064 | 3783.0075 | 5165.6505 | 1444.4889 | 1434.8564 | 1353.7082 | 1175.8833 | 965.866 | 755.9066 | 489.4503 | 206.8611 | 0.16 | 0.5 | 0.013 | 0.14 | 0.31 | 2.02 | 1.95 | 0.03 | 0 | 0.03 | 0.01 | 0 | 0 | 0 | 0 | 295 | 0 | 30 | 0 | 65 | 5
0.1281 | 190.194 | 1282.8985 | 2964.8177 | 5666.6068 | 7742.0528 | 10569.1913 | 14438.2149 | 1444.4941 | 1426.5219 | 1341.2906 | 1187.7176 | 945.403 | 711.2441 | 408.4756 | 162.2091 | 0.16 | 0.5 | 0.013 | 0.14 | 0.31 | 2.02 | 1.95 | 0.03 | 0 | 0.03 | 0.01 | 0 | 0 | 0 | 0 | 238 | 0 | 45 | 5 | 47 | 3
0.1308 | 578.4533 | 3164.9254 | 9029.0428 | 18398.4188 | 31670.5364 | 46064.7426 | 64253.0338 | 1444.4889 | 1426.2434 | 1389.495 | 1300.4433 | 1150.9377 | 932.8645 | 666.4029 | 408.0236 | 0.16 | 0.5 | 0.013 | 0.14 | 0.31 | 2.02 | 1.95 | 0.03 | 0 | 0.03 | 0.01 | 0 | 0 | 0 | 0 | 179 | 0 | 65 | 35 | 0 | 0
0.1308 | 566.5198 | 3666.979 | 12908.4853 | 33135.5842 | 55861.9771 | 82982.2033 | 115741.6088 | 1444.4889 | 1438.3563 | 1417.7092 | 1356.856 | 1211.3285 | 1005.3681 | 746.973 | 484.5579 | 0.16 | 0.5 | 0.013 | 0.14 | 0.31 | 2.02 | 1.95 | 0.03 | 0 | 0.03 | 0.01 | 0 | 0 | 0 | 0 | 179 | 0 | 65 | 35 | 0 | 0
1.086 | 1.702 | 3.606 | 7.315 | 12.539 | 14.296 | 16.634 | 18.927 | 1286.274 | 1168.042 | 911.26 | 682.997 | 422.205 | 308.139 | 218.502 | 161.45 | 0.22 | 0.64 | 0.01 | 0.011 | 0.25 | 0.33 | 0.97 | 0.23 | 0.16 | 0 | 0.01 | 0 | 0 | 0 | 0 | 498 | 0 | 0 | 0 | 5 | 95
1.059 | 2.649 | 4.927 | 8.602 | 14.693 | 26.259 | 37.08 | 52.345 | 1396.236 | 1245.287 | 1074.064 | 890.642 | 731.66 | 491.218 | 320.075 | 157.078 | 0.22 | 0.64 | 0.01 | 0.011 | 0.25 | 0.33 | 0.97 | 0.23 | 0.16 | 0 | 0.01 | 0 | 0 | 0 | 0 | 458 | 0 | 0 | 0 | 5 | 95
1.127 | 2.424 | 5.69 | 10.361 | 18.093 | 29.652 | 49.764 | 74.991 | 1436.942 | 1359.341 | 1196.193 | 1024.976 | 837.481 | 650.005 | 389.219 | 177.334 | 0.22 | 0.64 | 0.01 | 0.011 | 0.25 | 0.33 | 0.97 | 0.23 | 0.16 | 0 | 0.01 | 0 | 0 | 0 | 0 | 392 | 0 | 0 | 0 | 25 | 75
1.15 | 2.864 | 7.458 | 15.731 | 28.645 | 56.766 | 87.261 | 149.497 | 1481.733 | 1432.595 | 1334.575 | 1199.966 | 1028.749 | 861.579 | 686.339 | 441.836 | 0.22 | 0.64 | 0.01 | 0.011 | 0.25 | 0.33 | 0.97 | 0.23 | 0.16 | 0 | 0.01 | 0 | 0 | 0 | 0 | 294 | 0 | 1 | 0 | 40 | 59
1.125 | 5.646 | 20.693 | 47.667 | 109.992 | 188.468 | 266.02 | 367.769 | 1493.956 | 1416.105 | 1236.537 | 1008.236 | 731.067 | 482.492 | 323.567 | 152.431 | 0.22 | 0.64 | 0.01 | 0.011 | 0.25 | 0.33 | 0.97 | 0.23 | 0.16 | 0 | 0.01 | 0 | 0 | 0 | 0 | 279 | 0 | 2 | 0 | 60 | 38
1.125 | 5.524 | 20.212 | 46.46 | 141.106 | 246.744 | 387.981 | 694.367 | 1498.029 | 1432.401 | 1301.702 | 1134.488 | 877.6 | 653.453 | 437.483 | 156.316 | 0.22 | 0.64 | 0.01 | 0.011 | 0.25 | 0.33 | 0.97 | 0.23 | 0.16 | 0 | 0.01 | 0 | 0 | 0 | 0 | 266 | 0 | 3 | 0 | 75 | 22
1.125 | 6.67 | 23.823 | 64.725 | 209.391 | 373.777 | 668.177 | 1221.968 | 1498.029 | 1493.432 | 1448.26 | 1346.155 | 1101.465 | 893.602 | 645.015 | 351.624 | 0.22 | 0.64 | 0.01 | 0.011 | 0.25 | 0.33 | 0.97 | 0.23 | 0.16 | 0 | 0.01 | 0 | 0 | 0 | 0 | 238 | 0 | 35 | 0 | 60 | 5
1.125 | 7.258 | 47.868 | 207.204 | 419.234 | 783.456 | 1084.522 | 1569.203 | 1502.101 | 1501.551 | 1488.778 | 1398.754 | 1243.795 | 938.18 | 730.392 | 469.65 | 0.22 | 0.64 | 0.01 | 0.011 | 0.25 | 0.33 | 0.97 | 0.23 | 0.16 | 0 | 0.01 | 0 | 0 | 0 | 0 | 200 | 0 | 50 | 15 | 30 | 5
1.125 | 56.711 | 186.16 | 367.804 | 698.541 | 1197.093 | 1693.574 | 3188.219 | 1502.101 | 1488.728 | 1431.364 | 1349.716 | 1186.631 | 933.983 | 709.899 | 196.59 | 0.22 | 0.64 | 0.01 | 0.011 | 0.25 | 0.33 | 0.97 | 0.23 | 0.16 | 0 | 0.01 | 0 | 0 | 0 | 0 | 200 | 0 | 55 | 45 | 0 | 0
1.149 | 98.372 | 453.438 | 1041.666 | 1706.86 | 2806.104 | 3805.177 | 6984.011 | 1502.095 | 1492.638 | 1422.957 | 1272.033 | 1088.63 | 811.56 | 587.488 | 192.287 | 0.22 | 0.64 | 0.01 | 0.011 | 0.25 | 0.33 | 0.97 | 0.23 | 0.16 | 0 | 0.01 | 0 | 0 | 0 | 0 | 200 | 0 | 60 | 40 | 0 | 0
1.149 | 174.318 | 514.172 | 1619.182 | 3339.979 | 5466.552 | 8974.181 | 14427.748 | 1502.095 | 1492.47 | 1463.644 | 1381.858 | 1279.835 | 1129.011 | 892.665 | 648.181 | 0.22 | 0.64 | 0.01 | 0.011 | 0.25 | 0.33 | 0.97 | 0.23 | 0.16 | 0 | 0.01 | 0 | 0 | 0 | 0 | 200 | 0 | 60 | 40 | 0 | 0
1.149 | 424.41 | 3767.241 | 13183.65 | 20611.102 | 32969.99 | 41732.189 | 60114.012 | 1502.095 | 1496.28 | 1471.202 | 1401.602 | 1348.529 | 1246.58 | 1173.208 | 1038.711 | 0.22 | 0.64 | 0.01 | 0.011 | 0.25 | 0.33 | 0.97 | 0.23 | 0.16 | 0 | 0.01 | 0 | 0 | 0 | 0 | 200 | 0 | 60 | 40 | 0 | 0
1.176 | 3.339 | 7.851 | 13.489 | 31.035 | 49.073 | 69.868 | 87.817 | 1357.893 | 1245.393 | 1056.554 | 859.679 | 602.536 | 453.875 | 273.071 | 160.571 | 0.3 | 0.46 | 0.3 | 0.025 | 0.24 | 2.06 | 1.44 | 0.37 | 0.2 | 0 | 0.01 | 0 | 0 | 0 | 0 | 513 | 0 | 0 | 0 | 0 | 100
1.201 | 4.574 | 11.947 | 20.975 | 36.812 | 55.829 | 97.977 | 186.828 | 1398.071 | 1333.786 | 1205.214 | 1068.607 | 899.857 | 759.232 | 586.464 | 361.464 | 0.3 | 0.46 | 0.3 | 0.025 | 0.24 | 2.06 | 1.44 | 0.37 | 0.2 | 0 | 0.01 | 0 | 0 | 0 | 0 | 513 | 0 | 0 | 0 | 7 | 93
1.279 | 7.099 | 17.431 | 41.883 | 75.08 | 134.527 | 240.941 | 459.161 | 1406.107 | 1386.018 | 1333.786 | 1213.25 | 1068.607 | 883.786 | 662.804 | 385.571 | 0.3 | 0.46 | 0.3 | 0.025 | 0.24 | 2.06 | 1.44 | 0.37 | 0.2 | 0 | 0.01 | 0 | 0 | 0 | 0 | 513 | 0 | 0 | 0 | 20 | 80
1.252 | 40.255 | 159.82 | 472.529 | 845.481 | 1178.407 | 1747.432 | 2062.649 | 1410.125 | 1398.071 | 1317.714 | 1056.554 | 751.196 | 538.25 | 261.018 | 140.482 | 0.3 | 0.46 | 0.3 | 0.025 | 0.24 | 2.06 | 1.44 | 0.37 | 0.2 | 0 | 0.01 | 0 | 0 | 0 | 0 | 435 | 0 | 1 | 0 | 50 | 49
1.226 | 78.586 | 299.342 | 719.455 | 1289.823 | 1762.583 | 2727.452 | 3800.205 | 1410.125 | 1398.071 | 1349.857 | 1253.429 | 1116.821 | 1004.321 | 795.393 | 554.321 | 0.3 | 0.46 | 0.3 | 0.025 | 0.24 | 2.06 | 1.44 | 0.37 | 0.2 | 0 | 0.01 | 0 | 0 | 0 | 0 | 392 | 0 | 1 | 0 | 85 | 14
1.252 | 248.141 | 1320.333 | 3520.887 | 6439.199 | 9748.433 | 12236.296 | 14422.704 | 1410.125 | 1398.071 | 1329.768 | 1181.107 | 960.125 | 666.821 | 437.804 | 192.714 | 0.3 | 0.46 | 0.3 | 0.025 | 0.24 | 2.06 | 1.44 | 0.37 | 0.2 | 0 | 0.01 | 0 | 0 | 0 | 0 | 363 | 0 | 15 | 0 | 75 | 10
1.576 | 926.153 | 2985.466 | 8844.646 | 25606.938 | 40461.728 | 55212.258 | 67846.847 | 1410.125 | 1398.071 | 1377.982 | 1289.589 | 1020.393 | 811.464 | 574.411 | 317.268 | 0.3 | 0.46 | 0.3 | 0.025 | 0.24 | 2.06 | 1.44 | 0.37 | 0.2 | 0 | 0.01 | 0 | 0 | 0 | 0 | 272 | 0 | 30 | 30 | 39 | 1
1.333 | 4.21 | 22.895 | 177.621 | 494.732 | 5951.176 | 18384.405 | 40605.478 | 1410.125 | 1410.125 | 1410.125 | 1410.125 | 1410.125 | 1373.964 | 1289.589 | 1116.821 | 0.3 | 0.46 | 0.3 | 0.025 | 0.24 | 2.06 | 1.44 | 0.37 | 0.2 | 0 | 0.01 | 0 | 0 | 0 | 0 | 225 | 0 | 50 | 50 | 0 | 0
1.051 | 2.255 | 4.003 | 6.955 | 10.186 | 12.871 | 17.712 | 22.873 | 1214.393 | 1035.612 | 832.451 | 629.291 | 564.28 | 458.637 | 296.108 | 141.707 | 0.3 | 0.64 | 0.011 | 0.012 | 0.22 | 0.11 | 1.01 | 0.24 | 0.19 | 0 | 0.01 | 0 | 0 | 0 | 0 | 595 | 0 | 0 | 0 | 2 | 98
1.026 | 2.778 | 5.961 | 10.574 | 19.156 | 30.583 | 48.832 | 84.905 | 1409.427 | 1295.657 | 1149.381 | 982.79 | 828.388 | 625.228 | 413.941 | 153.896 | 0.3 | 0.64 | 0.011 | 0.012 | 0.22 | 0.11 | 1.01 | 0.24 | 0.19 | 0 | 0.01 | 0 | 0 | 0 | 0 | 363 | 0 | 0 | 0 | 50 | 50
1.141 | 4.238 | 13.304 | 27.372 | 46.537 | 86.134 | 140.505 | 244.261 | 1441.932 | 1380.984 | 1242.835 | 1064.054 | 909.652 | 730.871 | 499.269 | 251.413 | 0.3 | 0.64 | 0.011 | 0.012 | 0.22 | 0.11 | 1.01 | 0.24 | 0.19 | 0 | 0.01 | 0 | 0 | 0 | 0 | 336 | 0 | 5 | 0 | 60 | 35
1.117 | 3.653 | 10.529 | 24.066 | 48.475 | 93.585 | 162.622 | 248.901 | 1445.995 | 1417.553 | 1344.415 | 1214.393 | 1039.675 | 873.084 | 661.797 | 450.51 | 0.3 | 0.64 | 0.011 | 0.012 | 0.22 | 0.11 | 1.01 | 0.24 | 0.19 | 0 | 0.01 | 0 | 0 | 0 | 0 | 310 | 0 | 8 | 0 | 70 | 22
1.165 | 9.667 | 34.454 | 69.381 | 123.1 | 237.849 | 364.038 | 703.983 | 1445.995 | 1409.427 | 1287.53 | 1133.129 | 950.284 | 714.619 | 503.332 | 194.528 | 0.3 | 0.64 | 0.011 | 0.012 | 0.22 | 0.11 | 1.01 | 0.24 | 0.19 | 0 | 0.01 | 0 | 0 | 0 | 0 | 286 | 0 | 10 | 0 | 80 | 10
1.19 | 9.87 | 57.215 | 148.537 | 299.329 | 591.084 | 1072.19 | 1824.494 | 1445.995 | 1445.995 | 1336.289 | 1169.698 | 954.348 | 665.86 | 401.752 | 174.212 | 0.3 | 0.64 | 0.011 | 0.012 | 0.22 | 0.11 | 1.01 | 0.24 | 0.19 | 0 | 0.01 | 0 | 0 | 0 | 0 | 266 | 0 | 30 | 0 | 68 | 2
1.215 | 22.054 | 195.123 | 485.878 | 759.886 | 1189.042 | 1782.463 | 2506.402 | 1450.059 | 1441.932 | 1360.668 | 1141.255 | 893.4 | 600.849 | 357.056 | 157.959 | 0.3 | 0.64 | 0.011 | 0.012 | 0.22 | 0.11 | 1.01 | 0.24 | 0.19 | 0 | 0.01 | 0 | 0 | 0 | 0 | 272 | 0 | 40 | 29 | 30 | 1
1.295 | 23.006 | 125.056 | 384.334 | 825.415 | 1263.152 | 1631.578 | 2499.588 | 1450.059 | 1445.995 | 1409.427 | 1287.53 | 1055.928 | 856.831 | 682.113 | 389.562 | 0.3 | 0.64 | 0.011 | 0.012 | 0.22 | 0.11 | 1.01 | 0.24 | 0.19 | 0 | 0.01 | 0 | 0 | 0 | 0 | 238 | 0 | 50 | 50 | 0 | 0
1.323 | 101.161 | 973.819 | 2087.43 | 4293.019 | 5780.151 | 8123.461 | 12705.234 | 1450.059 | 1450.059 | 1389.111 | 1320.036 | 1173.761 | 1068.117 | 913.716 | 661.797 | 0.3 | 0.64 | 0.011 | 0.012 | 0.22 | 0.11 | 1.01 | 0.24 | 0.19 | 0 | 0.01 | 0 | 0 | 0 | 0 | 200 | 0 | 50 | 50 | 0 | 0
1.323 | 24 | 130.392 | 2084.441 | 6818.735 | 17314.363 | 36371.951 | 55623.686 | 1450.059 | 1450.059 | 1454.122 | 1441.932 | 1409.427 | 1328.163 | 1177.824 | 1035.612 | 0.3 | 0.64 | 0.011 | 0.012 | 0.22 | 0.11 | 1.01 | 0.24 | 0.19 | 0 | 0.01 | 0 | 0 | 0 | 0 | 180 | 0 | 55 | 45 | 0 | 0
1.078 | 3.247 | 8.271 | 14.097 | 24.04 | 36.847 | 64.089 | 109.233 | 1345.535 | 1236.4 | 1058.296 | 876.02 | 669.42 | 503.329 | 357.545 | 175.269 | 0.5 | 0.8 | 0.017 | 0.022 | 0.32 | 0.11 | 1.04 | 0.24 | 0.17 | 0 | 0.01 | 0 | 0 | 0 | 0 | 674 | 0 | 0 | 0 | 0 | 100
1.148 | 4.266 | 8.961 | 17.31 | 30.118 | 45.157 | 82.086 | 180.567 | 1373.932 | 1317.561 | 1248.86 | 1139.593 | 981.648 | 852.037 | 629.239 | 394.336 | 0.5 | 0.8 | 0.017 | 0.022 | 0.32 | 0.11 | 1.04 | 0.24 | 0.17 | 0 | 0.01 | 0 | 0 | 0 | 0 | 674 | 0 | 0 | 0 | 2 | 98
1.123 | 4.356 | 15.866 | 35.58 | 87.041 | 142.152 | 237.165 | 489.054 | 1382.034 | 1337.837 | 1244.973 | 1091.156 | 836.013 | 669.941 | 495.767 | 309.493 | 0.5 | 0.8 | 0.017 | 0.022 | 0.32 | 0.11 | 1.04 | 0.24 | 0.17 | 0 | 0.01 | 0 | 0 | 0 | 0 | 633 | 0 | 0 | 0 | 10 | 90
1.197 | 9.73 | 42.961 | 94.421 | 167.919 | 311.564 | 488.402 | 733.192 | 1382.053 | 1346.181 | 1172.293 | 973.875 | 783.503 | 589.09 | 366.249 | 183.936 | 0.5 | 0.8 | 0.017 | 0.022 | 0.32 | 0.11 | 1.04 | 0.24 | 0.17 | 0 | 0.01 | 0 | 0 | 0 | 0 | 544 | 0 | 0 | 0 | 40 | 60
1.172 | 13.939 | 61.416 | 163.279 | 278.16 | 527.346 | 809.044 | 1296.844 | 1382.047 | 1354.395 | 1269.695 | 1075.387 | 913.381 | 702.758 | 496.127 | 224.644 | 0.5 | 0.8 | 0.017 | 0.022 | 0.32 | 0.11 | 1.04 | 0.24 | 0.17 | 0 | 0.01 | 0 | 0 | 0 | 0 | 446 | 0 | 0 | 0 | 65 | 35
1.1 | 5.85 | 43.663 | 218.461 | 521.946 | 1077.938 | 1586.596 | 2388.854 | 1390.136 | 1390.626 | 1383.108 | 1290.337 | 1140.593 | 889.454 | 646.325 | 338.337 | 0.5 | 0.8 | 0.017 | 0.022 | 0.32 | 0.11 | 1.04 | 0.24 | 0.17 | 0 | 0.01 | 0 | 0 | 0 | 0 | 372 | 0 | 7 | 15 | 70 | 8
1.1 | 89.642 | 355.254 | 867.085 | 1713.923 | 2687.229 | 3480.436 | 4816.917 | 1394.19 | 1383.319 | 1306.696 | 1148.85 | 962.564 | 731.614 | 528.988 | 204.759 | 0.5 | 0.8 | 0.017 | 0.022 | 0.32 | 0.11 | 1.04 | 0.24 | 0.17 | 0 | 0.01 | 0 | 0 | 0 | 0 | 372 | 0 | 7 | 45 | 45 | 3
1.099 | 172.69 | 810.124 | 2832.108 | 5142.353 | 8592.567 | 10877.239 | 13191.356 | 1398.244 | 1391.62 | 1339.371 | 1197.846 | 1023.697 | 784.658 | 654.998 | 549.649 | 0.5 | 0.8 | 0.017 | 0.022 | 0.32 | 0.11 | 1.04 | 0.24 | 0.17 | 0 | 0.01 | 0 | 0 | 0 | 0 | 272 | 0 | 2 | 98 | 0 | 0
1.123 | 31.112 | 180.154 | 1846.885 | 4890.929 | 14413.882 | 20241.794 | 37507.392 | 1398.25 | 1399.225 | 1391.632 | 1384.207 | 1356.114 | 1279.405 | 1234.91 | 1097.253 | 0.5 | 0.8 | 0.017 | 0.022 | 0.32 | 0.11 | 1.04 | 0.24 | 0.17 | 0 | 0.01 | 0 | 0 | 0 | 0 | 220 | 0 | 2 | 98 | 0 | 0
0.107 | 0.214 | 0.457 | 0.744 | 1.262 | 2.097 | 2.762 | 3.88 | 1554.449 | 1468.735 | 1280.98 | 1068.735 | 836.082 | 599.347 | 444.245 | 236.082 | 0.17 | 1.45 | 0.016 | 0.017 | 0.55 | 0.75 | 0 | 0 | 0 | 0.055 | 0 | 0 | 0 | 0.18 | 0 | 410 | 0 | 9 | 0 | 23 | 68
0.116 | 0.318 | 0.803 | 1.48 | 2.256 | 3.748 | 5.265 | 9.135 | 1607.51 | 1525.878 | 1342.204 | 1162.612 | 1060.571 | 823.837 | 611.592 | 321.796 | 0.17 | 1.45 | 0.016 | 0.017 | 0.55 | 0.75 | 0 | 0 | 0 | 0.055 | 0 | 0 | 0 | 0.18 | 0 | 315 | 0 | 30 | 0 | 30 | 40
0.109 | 0.318 | 0.909 | 2.498 | 5.112 | 6.879 | 9.462 | 13.289 | 1627.918 | 1574.857 | 1432 | 1178.939 | 983.02 | 815.673 | 607.51 | 407.51 | 0.17 | 1.45 | 0.016 | 0.017 | 0.55 | 0.75 | 0 | 0 | 0 | 0.055 | 0 | 0 | 0 | 0.18 | 0 | 295 | 0 | 52 | 0 | 18 | 30
0.105 | 0.56 | 2.101 | 5.084 | 11.821 | 18.454 | 27.59 | 64.192 | 1644.245 | 1583.02 | 1411.592 | 1215.673 | 938.122 | 689.143 | 497.306 | 191.184 | 0.17 | 1.45 | 0.016 | 0.017 | 0.55 | 0.75 | 0 | 0 | 0 | 0.055 | 0 | 0 | 0 | 0.18 | 0 | 250 | 0 | 70 | 0 | 7 | 23
0.103 | 0.719 | 3.77 | 11.987 | 21.651 | 29.762 | 47.501 | 75.686 | 1652.408 | 1623.837 | 1472.816 | 1240.163 | 1019.755 | 840.163 | 538.122 | 309.551 | 0.17 | 1.45 | 0.016 | 0.017 | 0.55 | 0.75 | 0 | 0 | 0 | 0.055 | 0 | 0 | 0 | 0.18 | 0 | 235 | 0 | 75 | 0 | 4 | 21
0.107 | 0.832 | 8.529 | 23.386 | 44.974 | 70.141 | 107.176 | 220.095 | 1652.408 | 1640.163 | 1472.816 | 1305.469 | 1089.143 | 880.98 | 652.408 | 313.633 | 0.17 | 1.45 | 0.016 | 0.017 | 0.55 | 0.75 | 0 | 0 | 0 | 0.055 | 0 | 0 | 0 | 0.18 | 0 | 215 | 0 | 78 | 4 | 2 | 16
0.109 | 0.924 | 2.803 | 12.171 | 28.815 | 49.775 | 86.194 | 140.202 | 1656.49 | 1644.245 | 1611.592 | 1485.061 | 1329.959 | 1227.918 | 1019.755 | 803.429 | 0.17 | 1.45 | 0.016 | 0.017 | 0.55 | 0.75 | 0 | 0 | 0 | 0.055 | 0 | 0 | 0 | 0.18 | 0 | 205 | 0 | 79 | 11 | 2 | 8
0.114 | 2.861 | 13.477 | 32.513 | 89.14 | 117.129 | 194.329 | 316.213 | 1656.49 | 1644.245 | 1603.429 | 1538.122 | 1374.857 | 1334.041 | 1166.694 | 934.041 | 0.17 | 1.45 | 0.016 | 0.017 | 0.55 | 0.75 | 0 | 0 | 0 | 0.055 | 0 | 0 | 0 | 0.18 | 0 | 200 | 0 | 81 | 19 | 0 | 0
0.114 | 9.835 | 44.46 | 132.426 | 224.079 | 430.806 | 795.498 | 1469.472 | 1656.49 | 1648.327 | 1583.02 | 1456.49 | 1342.204 | 1138.122 | 868.735 | 583.02 | 0.17 | 1.45 | 0.016 | 0.017 | 0.55 | 0.75 | 0 | 0 | 0 | 0.055 | 0 | 0 | 0 | 0.18 | 0 | 200 | 0 | 82 | 18 | 0 | 0
0.119 | 37.551 | 292.878 | 1034.423 | 1419.494 | 2309.143 | 3105.75 | 4265.127 | 1656.49 | 1644.245 | 1529.959 | 1276.898 | 1170.776 | 950.367 | 807.51 | 668.735 | 0.17 | 1.45 | 0.016 | 0.017 | 0.55 | 0.75 | 0 | 0 | 0 | 0.055 | 0 | 0 | 0 | 0.18 | 0 | 190 | 0 | 85 | 15 | 0 | 0
0.121 | 298.28 | 1026.596 | 2230.607 | 4016.756 | 7877.574 | 13085.811 | 18794.292 | 1656.49 | 1644.245 | 1603.429 | 1538.122 | 1448.327 | 1289.143 | 1068.735 | 803.429 | 0.17 | 1.45 | 0.016 | 0.017 | 0.55 | 0.75 | 0 | 0 | 0 | 0.055 | 0 | 0 | 0 | 0.18 | 0 | 180 | 0 | 88 | 12 | 0 | 0
0.124 | 1092.094 | 4539.617 | 11429.011 | 20598.339 | 31420.788 | 42272.359 | 63392.929 | 1656.49 | 1644.245 | 1587.102 | 1489.143 | 1362.612 | 1207.51 | 1052.408 | 729.959 | 0.17 | 1.45 | 0.016 | 0.017 | 0.55 | 0.75 | 0 | 0 | 0 | 0.055 | 0 | 0 | 0 | 0.18 | 0 | 175 | 0 | 90 | 10 | 0 | 0
1.073 | 1.41 | 2.648 | 3.555 | 4.672 | 6.82 | 8.596 | 12.559 | 1149.979 | 1077.492 | 884.139 | 767.27 | 666.533 | 545.678 | 436.844 | 239.308 | 0.2 | 1.2 | 0.039 | 0.024 | 0.38 | 0.55 | 0.06 | 0 | 0.91 | 0 | 0 | 0 | 0 | 0 | 0 | 392 | 0 | 0 | 0 | 3 | 97
1.072 | 1.598 | 2.283 | 4.026 | 6.529 | 10.812 | 14.828 | 22.586 | 1230.695 | 1150.211 | 1061.63 | 876.311 | 690.944 | 521.732 | 360.481 | 171.041 | 0.2 | 1.2 | 0.039 | 0.024 | 0.38 | 0.55 | 0.06 | 0 | 0.91 | 0 | 0 | 0 | 0 | 0 | 0 | 372 | 0 | 0 | 0 | 10 | 90
1.049 | 2.991 | 7.857 | 16.396 | 24.953 | 34.934 | 48.921 | 69.947 | 1347.723 | 1207.08 | 969.527 | 711.661 | 602.938 | 469.951 | 312.748 | 167.666 | 0.2 | 1.2 | 0.039 | 0.024 | 0.38 | 0.55 | 0.06 | 0 | 0.91 | 0 | 0 | 0 | 0 | 0 | 0 | 302 | 0 | 7 | 0 | 30 | 63
1.07 | 2.747 | 8.003 | 14.109 | 23.869 | 37.151 | 56.603 | 91.814 | 1448.631 | 1352.321 | 1183.439 | 1030.407 | 820.849 | 578.955 | 369.336 | 175.896 | 0.2 | 1.2 | 0.039 | 0.024 | 0.38 | 0.55 | 0.06 | 0 | 0.91 | 0 | 0 | 0 | 0 | 0 | 0 | 260 | 0 | 20 | 0 | 40 | 40
1.163 | 2.42 | 7.195 | 20.965 | 53.937 | 77.163 | 136.146 | 245.411 | 1472.895 | 1441.036 | 1340.776 | 1175.93 | 918.186 | 724.674 | 498.996 | 232.973 | 0.2 | 1.2 | 0.039 | 0.024 | 0.38 | 0.55 | 0.06 | 0 | 0.91 | 0 | 0 | 0 | 0 | 0 | 0 | 254 | 0 | 50 | 3 | 35 | 12
1.092 | 3.11 | 10.933 | 26.929 | 63.668 | 105.443 | 186.104 | 302.015 | 1480.93 | 1461.362 | 1361.2 | 1248.722 | 1055.503 | 874.183 | 620.255 | 386.457 | 0.2 | 1.2 | 0.039 | 0.024 | 0.38 | 0.55 | 0.06 | 0 | 0.91 | 0 | 0 | 0 | 0 | 0 | 0 | 222 | 0 | 60 | 15 | 15 | 10
1.092 | 5.139 | 13.472 | 32.49 | 80.082 | 144.237 | 244.17 | 499.499 | 1480.93 | 1469.728 | 1401.681 | 1305.334 | 1132.319 | 934.905 | 668.844 | 322.177 | 0.2 | 1.2 | 0.039 | 0.024 | 0.38 | 0.55 | 0.06 | 0 | 0.91 | 0 | 0 | 0 | 0 | 0 | 0 | 195 | 0 | 65 | 20 | 6 | 9
1.092 | 9.833 | 62.148 | 111.783 | 275.795 | 420.148 | 841.416 | 1684.441 | 1484.966 | 1478.179 | 1333.964 | 1253.59 | 995.821 | 798.31 | 479.881 | 193.74 | 0.2 | 1.2 | 0.039 | 0.024 | 0.38 | 0.55 | 0.06 | 0 | 0.91 | 0 | 0 | 0 | 0 | 0 | 0 | 195 | 0 | 70 | 25 | 2 | 3
1.115 | 58.266 | 196.425 | 537.695 | 909.891 | 1197.319 | 1644.832 | 2257.384 | 1484.978 | 1479.218 | 1379.031 | 1185.898 | 952.124 | 746.455 | 439.914 | 218.126 | 0.2 | 1.2 | 0.039 | 0.024 | 0.38 | 0.55 | 0.06 | 0 | 0.91 | 0 | 0 | 0 | 0 | 0 | 0 | 195 | 0 | 70 | 30 | 0 | 0
1.115 | 222.45 | 647.368 | 1627.631 | 3537.13 | 6511.664 | 8569.457 | 11524.211 | 1484.978 | 1480.001 | 1424.123 | 1343.944 | 1199.106 | 920.987 | 707.246 | 432.98 | 0.2 | 1.2 | 0.039 | 0.024 | 0.38 | 0.55 | 0.06 | 0 | 0.91 | 0 | 0 | 0 | 0 | 0 | 0 | 180 | 0 | 75 | 25 | 0 | 0
1.138 | 20.89 | 222.44 | 3045.149 | 7493.738 | 13474.331 | 32517.544 | 53843.561 | 1484.991 | 1482.655 | 1484.037 | 1477.494 | 1441.697 | 1389.573 | 1232.689 | 1067.513 | 0.2 | 1.2 | 0.039 | 0.024 | 0.38 | 0.55 | 0.06 | 0 | 0.91 | 0 | 0 | 0 | 0 | 0 | 0 | 176 | 0 | 75 | 25 | 0 | 0
1.048 | 1.216 | 1.325 | 1.57 | 1.94 | 2.448 | 3.22 | 4.327 | 716.577 | 628.03 | 559.599 | 463.004 | 374.475 | 306.086 | 225.629 | 141.152 | 1.03 | 0.97 | 0.016 | 0.018 | 0.28 | 0.13 | 1.05 | 0.03 | 0.25 | 0 | 0 | 0 | 0 | 0 | 1.15 | 933 | 0 | 0 | 0 | 0 | 100
1.057 | 2.032 | 3.236 | 4.842 | 5.736 | 7.4 | 9.537 | 16.157 | 1252.15 | 1091.267 | 914.222 | 721.05 | 640.563 | 507.751 | 415.208 | 286.502 | 1.03 | 0.97 | 0.016 | 0.018 | 0.28 | 0.13 | 1.05 | 0.03 | 0.25 | 0 | 0 | 0 | 0 | 0 | 1.15 | 898 | 10 | 0 | 0 | 0 | 90
1.097 | 2.242 | 3.799 | 5.559 | 8.675 | 13.834 | 23.471 | 48.178 | 1457.53 | 1381.229 | 1232.389 | 1091.56 | 886.321 | 648.873 | 455.739 | 182.123 | 1.03 | 0.97 | 0.016 | 0.018 | 0.28 | 0.13 | 1.05 | 0.03 | 0.25 | 0 | 0 | 0 | 0 | 0 | 1.15 | 885 | 7 | 0 | 0 | 5 | 88
1.074 | 2.883 | 5.421 | 9.389 | 15.267 | 24.325 | 35.646 | 71.605 | 1473.632 | 1381.302 | 1264.707 | 1087.686 | 918.701 | 721.521 | 516.263 | 270.829 | 1.03 | 0.97 | 0.016 | 0.018 | 0.28 | 0.13 | 1.05 | 0.03 | 0.25 | 0 | 0 | 0 | 0 | 0 | 1.15 | 731 | 5 | 0 | 0 | 37 | 58
1.143 | 2.434 | 6.675 | 11.067 | 17.234 | 29.827 | 49.604 | 82.442 | 1485.73 | 1445.682 | 1333.224 | 1228.674 | 1116.051 | 967.218 | 729.782 | 520.534 | 1.03 | 0.97 | 0.016 | 0.018 | 0.28 | 0.13 | 1.05 | 0.03 | 0.25 | 0 | 0 | 0 | 0 | 0 | 1.15 | 487 | 3 | 0 | 0 | 75 | 22
1.119 | 2.938 | 11.758 | 27.32 | 37.426 | 76.946 | 112.706 | 191.464 | 1493.778 | 1457.818 | 1329.363 | 1136.32 | 1124.331 | 782.259 | 597.136 | 347.626 | 1.03 | 0.97 | 0.016 | 0.018 | 0.28 | 0.13 | 1.05 | 0.03 | 0.25 | 0 | 0 | 0 | 0 | 0 | 1.15 | 363 | 2 | 0 | 0 | 97 | 1
1.143 | 3.475 | 9.52 | 29.654 | 39.836 | 53.43 | 114.458 | 256.077 | 1493.784 | 1461.893 | 1393.731 | 1216.881 | 1144.483 | 1140.542 | 834.724 | 464.489 | 1.03 | 0.97 | 0.016 | 0.018 | 0.28 | 0.13 | 1.05 | 0.03 | 0.25 | 0 | 0 | 0 | 0 | 0 | 1.15 | 350 | 0 | 0 | 100 | 0 | 0
1.167 | 13.288 | 59.068 | 113.485 | 136.974 | 227.735 | 378.672 | 670.833 | 1493.79 | 1478.392 | 1333.86 | 1201.164 | 1225.38 | 1000.025 | 770.643 | 521.145 | 1.03 | 0.97 | 0.016 | 0.018 | 0.28 | 0.13 | 1.05 | 0.03 | 0.25 | 0 | 0 | 0 | 0 | 0 | 1.15 | 282 | 0 | 0 | 100 | 0 | 0
1.167 | 13.567 | 71.26 | 179.903 | 208.261 | 528.694 | 956.535 | 1731.739 | 1493.79 | 1486.451 | 1378.21 | 1221.433 | 1237.583 | 843.224 | 589.705 | 307.999 | 1.03 | 0.97 | 0.016 | 0.018 | 0.28 | 0.13 | 1.05 | 0.03 | 0.25 | 0 | 0 | 0 | 0 | 0 | 1.15 | 277 | 0 | 0 | 100 | 0 | 0
1.192 | 125.19 | 604.784 | 1161.736 | 2386.946 | 3352.67 | 4914.902 | 7524.182 | 1493.796 | 1487.099 | 1370.78 | 1246.138 | 932.254 | 747.118 | 525.753 | 243.998 | 1.03 | 0.97 | 0.016 | 0.018 | 0.28 | 0.13 | 1.05 | 0.03 | 0.25 | 0 | 0 | 0 | 0 | 0 | 1.15 | 255 | 0 | 0 | 100 | 0 | 0
1.192 | 301.972 | 1429.071 | 3765.148 | 5870.157 | 9173.517 | 11863.014 | 13504.953 | 1493.796 | 1487.356 | 1354.923 | 1165.943 | 1000.972 | 735.331 | 497.822 | 332.759 | 1.03 | 0.97 | 0.016 | 0.018 | 0.28 | 0.13 | 1.05 | 0.03 | 0.25 | 0 | 0 | 0 | 0 | 0 | 1.15 | 243 | 0 | 0 | 100 | 0 | 0
1.217 | 1485.937 | 8137.571 | 21902.341 | 32729.944 | 49006.699 | 59422.225 | 72213.775 | 1493.802 | 1479.766 | 1379.591 | 1174.51 | 1029.661 | 800.248 | 627.15 | 357.408 | 1.03 | 0.97 | 0.016 | 0.018 | 0.28 | 0.13 | 1.05 | 0.03 | 0.25 | 0 | 0 | 0 | 0 | 0 | 1.15 | 228 | 0 | 0 | 100 | 0 | 0
1.243 | 3295.611 | 12628.925 | 34671.923 | 66732.923 | 104276.278 | 126687.699 | 157457.015 | 1493.808 | 1484.025 | 1411.934 | 1255.181 | 1045.976 | 784.361 | 526.7 | 192.535 | 1.03 | 0.97 | 0.016 | 0.018 | 0.28 | 0.13 | 1.05 | 0.03 | 0.25 | 0 | 0 | 0 | 0 | 0 | 1.15 | 222 | 0 | 0 | 100 | 0 | 0
1.065 | 2.298 | 3.38 | 4.977 | 5.912 | 8.498 | 12.786 | 17.665 | 1244.181 | 1041.704 | 891.817 | 717.606 | 636.576 | 547.493 | 361.126 | 195.005 | 0.38 | 0.64 | 0.019 | 0.013 | 0.23 | 0.08 | 0.99 | 0.16 | 0.17 | 0 | 0.01 | 0 | 0 | 0 | 0 | 653 | 0 | 0 | 0 | 0 | 100
1.086 | 2.014 | 3.658 | 6.373 | 12.639 | 23.482 | 38.419 | 61.621 | 1296.889 | 1183.557 | 1049.948 | 908.219 | 689.501 | 523.467 | 361.449 | 162.939 | 0.38 | 0.64 | 0.019 | 0.013 | 0.23 | 0.08 | 0.99 | 0.16 | 0.17 | 0 | 0.01 | 0 | 0 | 0 | 0 | 560 | 0 | 0 | 0 | 2 | 98
1.083 | 2.09 | 4.217 | 7.498 | 11.998 | 22.31 | 39.788 | 72.662 | 1382.023 | 1321.406 | 1216.206 | 1098.807 | 965.162 | 774.803 | 568.216 | 288.663 | 0.38 | 0.64 | 0.019 | 0.013 | 0.23 | 0.08 | 0.99 | 0.16 | 0.17 | 0 | 0.01 | 0 | 0 | 0 | 0 | 544 | 0 | 0 | 0 | 3 | 97
1.128 | 5.769 | 14.699 | 33.064 | 48.576 | 69.751 | 116.911 | 191.938 | 1406.36 | 1333.866 | 1208.464 | 1018.162 | 908.815 | 848.111 | 600.965 | 341.651 | 0.38 | 0.64 | 0.019 | 0.013 | 0.23 | 0.08 | 0.99 | 0.16 | 0.17 | 0 | 0.01 | 0 | 0 | 0 | 0 | 336 | 0 | 2 | 0 | 75 | 23
1.081 | 8.975 | 37.96 | 107.748 | 218.103 | 342.253 | 561.648 | 1117.876 | 1418.509 | 1398.86 | 1301.986 | 1115.806 | 917.364 | 739.118 | 491.966 | 171.898 | 0.38 | 0.64 | 0.019 | 0.013 | 0.23 | 0.08 | 0.99 | 0.16 | 0.17 | 0 | 0.01 | 0 | 0 | 0 | 0 | 286 | 0 | 7 | 5 | 75 | 13
1.152 | 8.783 | 55.522 | 157.484 | 312.197 | 522.158 | 913.42 | 1375.548 | 1418.528 | 1411.016 | 1318.314 | 1152.404 | 945.848 | 759.512 | 500.217 | 289.526 | 0.38 | 0.64 | 0.019 | 0.013 | 0.23 | 0.08 | 0.99 | 0.16 | 0.17 | 0 | 0.01 | 0 | 0 | 0 | 0 | 279 | 0 | 12 | 10 | 75 | 3
1.202 | 37.022 | 149.906 | 343.478 | 452.605 | 789.827 | 1412.815 | 2476.411 | 1422.594 | 1411.438 | 1351.038 | 1237.767 | 1213.524 | 1023.147 | 731.426 | 415.374 | 0.38 | 0.64 | 0.019 | 0.013 | 0.23 | 0.08 | 0.99 | 0.16 | 0.17 | 0 | 0.01 | 0 | 0 | 0 | 0 | 230 | 0 | 30 | 70 | 0 | 0
1.254 | 50.835 | 264.832 | 1506.04 | 3842.957 | 7802.326 | 10582.416 | 15330.832 | 1422.607 | 1419.639 | 1412.016 | 1319.282 | 1153.341 | 869.765 | 626.611 | 314.558 | 0.38 | 0.64 | 0.019 | 0.013 | 0.23 | 0.08 | 0.99 | 0.16 | 0.17 | 0 | 0.01 | 0 | 0 | 0 | 0 | 220 | 0 | 40 | 60 | 0 | 0
1.254 | 51.922 | 300.591 | 2244.128 | 6470.795 | 19940.505 | 35435.086 | 49909.598 | 1422.607 | 1419.646 | 1420.161 | 1408.589 | 1376.467 | 1259.23 | 1153.993 | 1040.58 | 0.38 | 0.64 | 0.019 | 0.013 | 0.23 | 0.08 | 0.99 | 0.16 | 0.17 | 0 | 0.01 | 0 | 0 | 0 | 0 | 200 | 0 | 40 | 60 | 0 | 0
1.08 | 2.66 | 4.91 | 7.48 | 12.25 | 18.7 | 27.06 | 43.54 | 1708.26 | 1598.51 | 1421.63 | 1264.69 | 1020.81 | 800.3 | 613.21 | 376.01 | 2.19 | 0.32 | 0.027 | 0.008 | 0.26 | 0.08 | 11.75 | 0.12 | 0.12 | 0 | 0.08 | 0 | 0 | 0 | 0.84 | 960 | 0 | 0 | 0 | 0 | 100
1.15 | 4.97 | 16 | 30.07 | 48.34 | 81.92 | 134.01 | 274.98 | 1728.39 | 1629.08 | 1379 | 1168.67 | 961.58 | 727.77 | 510.65 | 263.59 | 2.19 | 0.32 | 0.027 | 0.008 | 0.26 | 0.08 | 11.75 | 0.12 | 0.12 | 0 | 0.08 | 0 | 0 | 0 | 0.84 | 945 | 0 | 0 | 0 | 0 | 100
1.13 | 2.94 | 9.44 | 21.45 | 41.73 | 69.43 | 126.17 | 293.33 | 1745.1 | 1719.03 | 1606.12 | 1449.47 | 1242.52 | 1045.49 | 794.99 | 430.92 | 2.19 | 0.32 | 0.027 | 0.008 | 0.26 | 0.08 | 11.75 | 0.12 | 0.12 | 0 | 0.08 | 0 | 0 | 0 | 0.84 | 942 | 0 | 0 | 0 | 0 | 100
1.15 | 4.31 | 13.57 | 38.62 | 83.47 | 146.49 | 244.12 | 386.32 | 1755.15 | 1739.38 | 1679.99 | 1520.16 | 1276.48 | 1032.65 | 778.75 | 511.42 | 2.19 | 0.32 | 0.027 | 0.008 | 0.26 | 0.08 | 11.75 | 0.12 | 0.12 | 0 | 0.08 | 0 | 0 | 0 | 0.84 | 946 | 10 | 0 | 0 | 0 | 90
1.15 | 6.2 | 22.82 | 51.7 | 107.55 | 228.24 | 366.8 | 632.95 | 1771.88 | 1759.72 | 1707.13 | 1637.47 | 1514.21 | 1303.98 | 1103.58 | 843.01 | 2.19 | 0.32 | 0.027 | 0.008 | 0.26 | 0.08 | 11.75 | 0.12 | 0.12 | 0 | 0.08 | 0 | 0 | 0 | 0.84 | 874 | 8 | 0 | 9 | 0 | 83
1.15 | 12.85 | 107.32 | 248.19 | 617.38 | 1163.63 | 2045.29 | 3405 | 1771.88 | 1760.25 | 1591.16 | 1407.75 | 1103.95 | 793.26 | 495.9 | 275.46 | 2.19 | 0.32 | 0.027 | 0.008 | 0.26 | 0.08 | 11.75 | 0.12 | 0.12 | 0 | 0.08 | 0 | 0 | 0 | 0.84 | 676 | 5 | 0 | 30 | 12 | 53
1.21 | 31.68 | 222.3 | 623.89 | 1194.74 | 1760.78 | 2733.43 | 4395.79 | 1771.92 | 1764.25 | 1615.11 | 1341.51 | 1081.01 | 873.86 | 670.09 | 446.27 | 2.19 | 0.32 | 0.027 | 0.008 | 0.26 | 0.08 | 11.75 | 0.12 | 0.12 | 0 | 0.08 | 0 | 0 | 0 | 0.84 | 427 | 1 | 0 | 90 | 3 | 6
1.26 | 91.34 | 429.28 | 1268.05 | 2346.37 | 3401.82 | 5479.68 | 9140.25 | 1771.94 | 1765.02 | 1665.77 | 1422.32 | 1148.42 | 907.8 | 627.1 | 339.74 | 2.19 | 0.32 | 0.027 | 0.008 | 0.26 | 0.08 | 11.75 | 0.12 | 0.12 | 0 | 0.08 | 0 | 0 | 0 | 0.84 | 385 | 0 | 0 | 100 | 0 | 0
1.3 | 307.8 | 1499.22 | 3590.69 | 6872.82 | 10312.32 | 13708.29 | 17636.71 | 1771.97 | 1765.9 | 1633.22 | 1439.81 | 1196.04 | 968.83 | 728.14 | 417.17 | 2.19 | 0.32 | 0.027 | 0.008 | 0.26 | 0.08 | 11.75 | 0.12 | 0.12 | 0 | 0.08 | 0 | 0 | 0 | 0.84 | 327 | 0 | 0 | 100 | 0 | 0
1.32 | 3096.6 | 9594.04 | 25485.24 | 43913.71 | 56241.77 | 70955.98 | 89649.84 | 1771.98 | 1757.54 | 1664.68 | 1491.42 | 1281.03 | 1127.31 | 893.27 | 609.06 | 2.19 | 0.32 | 0.027 | 0.008 | 0.26 | 0.08 | 11.75 | 0.12 | 0.12 | 0 | 0.08 | 0 | 0 | 0 | 0.84 | 257 | 0 | 0 | 100 | 0 | 0
1.42 | 3377.32 | 12885.39 | 23707.06 | 46847.96 | 73963.97 | 109217.55 | 148155.43 | 1772.03 | 1757.61 | 1668.24 | 1591.73 | 1445.02 | 1257.99 | 983.92 | 642.88 | 2.19 | 0.32 | 0.027 | 0.008 | 0.26 | 0.08 | 11.75 | 0.12 | 0.12 | 0 | 0.08 | 0 | 0 | 0 | 0.84 | 257 | 0 | 0 | 100 | 0 | 0
1.062 | 1.562 | 2.825 | 4.572 | 7.503 | 11.194 | 16.456 | 21.96 | 1234.632 | 1135.742 | 959.399 | 753.786 | 550.833 | 467.935 | 315.712 | 174.211 | 0.38 | 1.14 | 0.035 | 0.019 | 1.05 | 0 | 0.23 | 0 | 0 | 0 | 0.02 | 0 | 0 | 0 | 0 | 653 | 0 | 0 | 0 | 7 | 93
1.14 | 2.008 | 4.657 | 9.021 | 14.605 | 20.047 | 31.135 | 42.713 | 1357.257 | 1252.93 | 1052.442 | 833.393 | 657.114 | 550.264 | 371.342 | 227.159 | 0.38 | 1.14 | 0.035 | 0.019 | 1.05 | 0 | 0.23 | 0 | 0 | 0 | 0.02 | 0 | 0 | 0 | 0 | 653 | 0 | 1 | 0 | 10 | 89
1.11 | 2.508 | 4.669 | 6.966 | 11.761 | 20.686 | 28.763 | 44.687 | 1405.273 | 1319.467 | 1215.108 | 1126.876 | 977.239 | 787.579 | 619.388 | 464.466 | 0.38 | 1.14 | 0.035 | 0.019 | 1.05 | 0 | 0.23 | 0 | 0 | 0 | 0.02 | 0 | 0 | 0 | 0 | 458 | 0 | 2 | 0 | 30 | 68
1.11 | 2.511 | 6.516 | 16.43 | 34.58 | 55.952 | 86.873 | 125.876 | 1437.273 | 1388.8 | 1289.581 | 1113.046 | 893.948 | 680.336 | 482.748 | 293.2 | 0.38 | 1.14 | 0.035 | 0.019 | 1.05 | 0 | 0.23 | 0 | 0 | 0 | 0.02 | 0 | 0 | 0 | 0 | 372 | 0 | 15 | 20 | 30 | 35
1.126 | 2.692 | 6.256 | 13.56 | 19.684 | 34.228 | 61.813 | 135.29 | 1439.931 | 1404.76 | 1337.605 | 1233.157 | 1160.941 | 1128.621 | 856.279 | 482.492 | 0.38 | 1.14 | 0.035 | 0.019 | 1.05 | 0 | 0.23 | 0 | 0 | 0 | 0.02 | 0 | 0 | 0 | 0 | 279 | 0 | 25 | 65 | 5 | 5
1.126 | 3.178 | 7.286 | 18.908 | 29.012 | 40.441 | 84.977 | 181.037 | 1439.931 | 1404.664 | 1350.85 | 1246.298 | 1179.383 | 1173.858 | 848.094 | 519.656 | 0.38 | 1.14 | 0.035 | 0.019 | 1.05 | 0 | 0.23 | 0 | 0 | 0 | 0.02 | 0 | 0 | 0 | 0 | 266 | 0 | 35 | 65 | 0 | 0
1.065 | 3.754 | 14.973 | 43.393 | 62.999 | 77.557 | 127.209 | 259.965 | 1450.63 | 1439.234 | 1374.433 | 1253.817 | 1192.268 | 1208.147 | 978.527 | 644.78 | 0.38 | 1.14 | 0.035 | 0.019 | 1.05 | 0 | 0.23 | 0 | 0 | 0 | 0.02 | 0 | 0 | 0 | 0 | 254 | 0 | 35 | 65 | 0 | 0
1.065 | 8.379 | 38.379 | 108.178 | 136.802 | 163.796 | 325.753 | 841.2 | 1455.963 | 1436.102 | 1371.221 | 1242.621 | 1205.152 | 1213.048 | 911.316 | 489.433 | 0.38 | 1.14 | 0.035 | 0.019 | 1.05 | 0 | 0.23 | 0 | 0 | 0 | 0.02 | 0 | 0 | 0 | 0 | 279 | 0 | 35 | 65 | 0 | 0
1.065 | 50.68 | 164.26 | 381.61 | 546.257 | 610.204 | 1086.784 | 1906.779 | 1455.963 | 1445.727 | 1397.046 | 1300.558 | 1220.35 | 1217.619 | 942.618 | 592.96 | 0.38 | 1.14 | 0.035 | 0.019 | 1.05 | 0 | 0.23 | 0 | 0 | 0 | 0.02 | 0 | 0 | 0 | 0 | 238 | 0 | 35 | 65 | 0 | 0
1.095 | 56.619 | 504.227 | 1064.199 | 2506.823 | 4994.511 | 9005.625 | 11993.565 | 1455.947 | 1450.996 | 1415.063 | 1377.297 | 1280.801 | 1096.402 | 722.727 | 450.561 | 0.38 | 1.14 | 0.035 | 0.019 | 1.05 | 0 | 0.23 | 0 | 0 | 0 | 0.02 | 0 | 0 | 0 | 0 | 220 | 0 | 35 | 65 | 0 | 0
0.108 | 0.2 | 0.306 | 0.645 | 0.931 | 1.18 | 1.757 | 2.703 | 1405.496 | 1296.993 | 1188.365 | 913.561 | 738.34 | 681.016 | 496.74 | 261.057 | 0.16 | 1.12 | 0.03 | 0.008 | 0.22 | 0.12 | 0.99 | 0.02 | 0 | 0.015 | 0.01 | 0 | 0 | 0 | 0 | 423 | 0 | 0 | 0 | 0 | 100
0.111 | 0.272 | 0.655 | 1.311 | 2.245 | 3.615 | 5.287 | 8.637 | 1526.523 | 1487.782 | 1400.629 | 1255.875 | 1095.893 | 911.668 | 793.934 | 639.971 | 0.16 | 1.12 | 0.03 | 0.008 | 0.22 | 0.12 | 0.99 | 0.02 | 0 | 0.015 | 0.01 | 0 | 0 | 0 | 0 | 412 | 0 | 0 | 0 | 5 | 95
0.109 | 0.455 | 1.522 | 4.438 | 9.475 | 19.922 | 32.122 | 51.868 | 1532.562 | 1521.398 | 1461.688 | 1323.231 | 1130.116 | 930.94 | 707.388 | 441.485 | 0.16 | 1.12 | 0.03 | 0.008 | 0.22 | 0.12 | 0.99 | 0.02 | 0 | 0.015 | 0.01 | 0 | 0 | 0 | 0 | 305 | 0 | 2 | 0 | 60 | 38
0.109 | 0.851 | 3.433 | 12.09 | 30.727 | 44.9 | 106.055 | 182.189 | 1535.588 | 1524.835 | 1498.525 | 1329.94 | 1082.485 | 985.928 | 593.215 | 348.529 | 0.16 | 1.12 | 0.03 | 0.008 | 0.22 | 0.12 | 0.99 | 0.02 | 0 | 0.015 | 0.01 | 0 | 0 | 0 | 0 | 268 | 0 | 5 | 0 | 65 | 30
0.111 | 0.864 | 3.953 | 10.147 | 23.386 | 63.266 | 113.804 | 195.666 | 1535.598 | 1527.87 | 1498.617 | 1411.505 | 1275.919 | 1034.556 | 817.127 | 548.239 | 0.16 | 1.12 | 0.03 | 0.008 | 0.22 | 0.12 | 0.99 | 0.02 | 0 | 0.015 | 0.01 | 0 | 0 | 0 | 0 | 260 | 0 | 20 | 1 | 60 | 19
0.111 | 1.145 | 6.521 | 20.187 | 40.988 | 84.624 | 145.098 | 274.11 | 1535.598 | 1534.106 | 1517.097 | 1451.285 | 1354.944 | 1228.361 | 1038.127 | 763.251 | 0.16 | 1.12 | 0.03 | 0.008 | 0.22 | 0.12 | 0.99 | 0.02 | 0 | 0.015 | 0.01 | 0 | 0 | 0 | 0 | 229 | 0 | 60 | 5 | 35 | 0
0.113 | 4.475 | 23.595 | 85.725 | 169.238 | 299.729 | 475.759 | 792.171 | 1535.608 | 1531.976 | 1469.539 | 1307.025 | 1116.883 | 896.419 | 672.857 | 425.124 | 0.16 | 1.12 | 0.03 | 0.008 | 0.22 | 0.12 | 0.99 | 0.02 | 0 | 0.015 | 0.01 | 0 | 0 | 0 | 0 | 207 | 0 | 60 | 10 | 25 | 5
0.111 | 4.616 | 30.781 | 84.188 | 150.724 | 288.412 | 464.387 | 824.273 | 1538.623 | 1538.047 | 1481.814 | 1376.593 | 1295.295 | 1102.108 | 917.883 | 633.89 | 0.16 | 1.12 | 0.03 | 0.008 | 0.22 | 0.12 | 0.99 | 0.02 | 0 | 0.015 | 0.01 | 0 | 0 | 0 | 0 | 188 | 0 | 62 | 23 | 12 | 3
0.113 | 4.763 | 33.268 | 104.764 | 241.642 | 500.74 | 845.949 | 1678.359 | 1538.633 | 1538.067 | 1500.017 | 1394.888 | 1235.101 | 1002.638 | 788.193 | 455.87 | 0.16 | 1.12 | 0.03 | 0.008 | 0.22 | 0.12 | 0.99 | 0.02 | 0 | 0.015 | 0.01 | 0 | 0 | 0 | 0 | 182 | 0 | 65 | 27 | 7 | 1
0.111 | 11.272 | 40.734 | 175.079 | 384.155 | 734.158 | 1222.037 | 2049.181 | 1538.623 | 1541.658 | 1533.427 | 1492.032 | 1416.918 | 1260.032 | 1021.375 | 570.959 | 0.16 | 1.12 | 0.03 | 0.008 | 0.22 | 0.12 | 0.99 | 0.02 | 0 | 0.015 | 0.01 | 0 | 0 | 0 | 0 | 181 | 0 | 65 | 35 | 0 | 0
0.115 | 40.721 | 154.28 | 492.841 | 1136.635 | 1890.583 | 2826.099 | 3612.045 | 1538.644 | 1542.502 | 1525.226 | 1459.434 | 1302.672 | 1085.191 | 785.96 | 486.625 | 0.16 | 1.12 | 0.03 | 0.008 | 0.22 | 0.12 | 0.99 | 0.02 | 0 | 0.015 | 0.01 | 0 | 0 | 0 | 0 | 165 | 0 | 75 | 25 | 0 | 0
1.103 | 2.899 | 5.557 | 8.708 | 13.854 | 21.109 | 31.173 | 54.893 | 1337.324 | 1205.223 | 1051.201 | 905.463 | 726.744 | 550.783 | 479.255 | 264.791 | 0.47 | 0.82 | 0.35 | 0.015 | 0.35 | 0.04 | 1.2 | 0 | 0.14 | 0 | 0.11 | 0 | 0 | 0 | 0 | 653 | 0 | 0 | 0 | 0 | 100
1.117 | 4.143 | 8.166 | 16.836 | 33.75 | 56.891 | 73.8 | 122.673 | 1417.016 | 1304.084 | 1185.781 | 990.522 | 765.04 | 572.57 | 512.06 | 303.104 | 0.47 | 0.82 | 0.35 | 0.015 | 0.35 | 0.04 | 1.2 | 0 | 0.14 | 0 | 0.11 | 0 | 0 | 0 | 0 | 633 | 0 | 0 | 0 | 5 | 95
1.101 | 3.796 | 8.386 | 17.272 | 31.734 | 54.278 | 78.075 | 145.589 | 1419.767 | 1361.811 | 1276.462 | 1122.426 | 935.434 | 734.717 | 561.515 | 355.284 | 0.47 | 0.82 | 0.35 | 0.015 | 0.35 | 0.04 | 1.2 | 0 | 0.14 | 0 | 0.11 | 0 | 0 | 0 | 0 | 633 | 0 | 0 | 0 | 10 | 90
1.101 | 3.192 | 7.794 | 19.901 | 48.076 | 90.923 | 155.433 | 294.174 | 1422.515 | 1394.823 | 1331.439 | 1210.336 | 998.558 | 803.317 | 624.584 | 399.114 | 0.47 | 0.82 | 0.35 | 0.015 | 0.35 | 0.04 | 1.2 | 0 | 0.14 | 0 | 0.11 | 0 | 0 | 0 | 0 | 544 | 0 | 0 | 0 | 30 | 70
1.101 | 3.191 | 10.094 | 26.913 | 53.868 | 96.159 | 171.697 | 344.416 | 1422.515 | 1405.815 | 1342.38 | 1213.024 | 1050.749 | 866.512 | 671.282 | 418.319 | 0.47 | 0.82 | 0.35 | 0.015 | 0.35 | 0.04 | 1.2 | 0 | 0.14 | 0 | 0.11 | 0 | 0 | 0 | 0 | 458 | 0 | 1 | 0 | 40 | 59
1.117 | 3.331 | 13.453 | 31.932 | 56.087 | 90.422 | 156.794 | 280.387 | 1422.512 | 1414.051 | 1353.315 | 1276.197 | 1166.161 | 1034.157 | 860.918 | 602.482 | 0.47 | 0.82 | 0.35 | 0.015 | 0.35 | 0.04 | 1.2 | 0 | 0.14 | 0 | 0.11 | 0 | 0 | 0 | 0 | 434 | 0 | 5 | 5 | 35 | 55
1.101 | 7.558 | 29.666 | 90.065 | 114.939 | 188.281 | 282.785 | 470.245 | 1425.263 | 1416.636 | 1347.662 | 1199.044 | 1220.98 | 1023.019 | 847.06 | 621.616 | 0.47 | 0.82 | 0.35 | 0.015 | 0.35 | 0.04 | 1.2 | 0 | 0.14 | 0 | 0.11 | 0 | 0 | 0 | 0 | 327 | 0 | 15 | 85 | 0 | 0
1.101 | 42.426 | 121.263 | 309.528 | 378.438 | 666.469 | 1226.581 | 2462.567 | 1428.011 | 1416.293 | 1385.855 | 1275.745 | 1286.697 | 1066.737 | 808.295 | 519.607 | 0.47 | 0.82 | 0.35 | 0.015 | 0.35 | 0.04 | 1.2 | 0 | 0.14 | 0 | 0.11 | 0 | 0 | 0 | 0 | 266 | 0 | 22 | 78 | 0 | 0
1.101 | 154.691 | 435.684 | 1063.547 | 2005.07 | 3323.069 | 5354.861 | 8636.889 | 1430.76 | 1424.28 | 1407.585 | 1360.69 | 1297.358 | 1212.066 | 1099.3 | 948.06 | 0.47 | 0.82 | 0.35 | 0.015 | 0.35 | 0.04 | 1.2 | 0 | 0.14 | 0 | 0.11 | 0 | 0 | 0 | 0 | 238 | 0 | 25 | 75 | 0 | 0
1.117 | 228.056 | 540.358 | 2148.27 | 6229.497 | 15888.498 | 36173.76 | 55069.904 | 1430.757 | 1424.202 | 1421.283 | 1418.26 | 1385.071 | 1307.938 | 1170.37 | 1030.134 | 0.47 | 0.82 | 0.35 | 0.015 | 0.35 | 0.04 | 1.2 | 0 | 0.14 | 0 | 0.11 | 0 | 0 | 0 | 0 | 230 | 0 | 25 | 75 | 0 | 0
1.064 | 3.408 | 7.321 | 12.157 | 18.535 | 27.476 | 37.817 | 69.45 | 1355.173 | 1237.573 | 1094.844 | 940.885 | 775.831 | 596.972 | 484.21 | 319.305 | 0.55 | 0.98 | 0.017 | 0.013 | 0.22 | 0.01 | 1.02 | 0 | 0.07 | 0 | 0.11 | 0 | 0 | 0 | 0 | 772 | 0 | 0 | 0 | 0 | 100
1.063 | 3.705 | 8.174 | 14.575 | 24.574 | 41.524 | 67.12 | 108.269 | 1377.225 | 1301.039 | 1202.436 | 1059.559 | 883.56 | 652.432 | 457.103 | 314.146 | 0.55 | 0.98 | 0.017 | 0.013 | 0.22 | 0.01 | 1.02 | 0 | 0.07 | 0 | 0.11 | 0 | 0 | 0 | 0 | 746 | 0 | 0 | 0 | 1 | 99
1.048 | 4.272 | 12.03 | 29.046 | 54.2 | 86.318 | 156.458 | 296.49 | 1382.726 | 1320.448 | 1205.501 | 999.467 | 793.226 | 611.668 | 416.431 | 182.638 | 0.55 | 0.98 | 0.017 | 0.013 | 0.22 | 0.01 | 1.02 | 0 | 0.07 | 0 | 0.11 | 0 | 0 | 0 | 0 | 697 | 0 | 0 | 0 | 7 | 93
1.078 | 6.852 | 17.965 | 40.346 | 80.794 | 181.962 | 273.539 | 388.149 | 1382.749 | 1318.069 | 1200.308 | 1016.268 | 834.893 | 579.185 | 408.607 | 249.009 | 0.55 | 0.98 | 0.017 | 0.013 | 0.22 | 0.01 | 1.02 | 0 | 0.07 | 0 | 0.11 | 0 | 0 | 0 | 0 | 498 | 0 | 0 | 0 | 45 | 55
1.094 | 7.153 | 21.015 | 52.929 | 95.821 | 137.311 | 256.903 | 370.083 | 1382.761 | 1318.103 | 1216.973 | 1030.267 | 865.35 | 818.777 | 546.382 | 367.501 | 0.55 | 0.98 | 0.017 | 0.013 | 0.22 | 0.01 | 1.02 | 0 | 0.07 | 0 | 0.11 | 0 | 0 | 0 | 0 | 471 | 0 | 0 | 0 | 80 | 20
1.063 | 5.135 | 18.426 | 55.034 | 86.059 | 147.339 | 227.9 | 445.394 | 1385.494 | 1370.212 | 1283.024 | 1129.533 | 1047.194 | 846.398 | 678.599 | 389.701 | 0.55 | 0.98 | 0.017 | 0.013 | 0.22 | 0.01 | 1.02 | 0 | 0.07 | 0 | 0.11 | 0 | 0 | 0 | 0 | 423 | 0 | 0 | 45 | 35 | 20
1.062 | 5.673 | 36.093 | 85.57 | 105.859 | 288.665 | 466.655 | 823.864 | 1391.007 | 1384.074 | 1297.343 | 1190.528 | 1240.315 | 855.204 | 657.119 | 403.974 | 0.55 | 0.98 | 0.017 | 0.013 | 0.22 | 0.01 | 1.02 | 0 | 0.07 | 0 | 0.11 | 0 | 0 | 0 | 0 | 318 | 0 | 0 | 100 | 0 | 0
1.062 | 16.845 | 94.073 | 280.044 | 332.278 | 706.39 | 1227.225 | 2167.574 | 1391.007 | 1379.43 | 1328.429 | 1257.63 | 1277.062 | 1032.335 | 823.281 | 559.111 | 0.55 | 0.98 | 0.017 | 0.013 | 0.22 | 0.01 | 1.02 | 0 | 0.07 | 0 | 0.11 | 0 | 0 | 0 | 0 | 279 | 0 | 0 | 100 | 0 | 0
1.062 | 248.483 | 697.388 | 1389.208 | 2332.557 | 3702.572 | 5556.851 | 8236.56 | 1393.763 | 1384.334 | 1354.836 | 1305.769 | 1234.514 | 1135.648 | 1006.416 | 830.314 | 0.55 | 0.98 | 0.017 | 0.013 | 0.22 | 0.01 | 1.02 | 0 | 0.07 | 0 | 0.11 | 0 | 0 | 0 | 0 | 254 | 0 | 1 | 99 | 0 | 0
0.105 | 0.179 | 0.274 | 0.458 | 0.701 | 0.965 | 1.427 | 2.219 | 1478.958 | 1389.36 | 1278.911 | 1106.221 | 912.695 | 767.55 | 691.69 | 418.561 | 0.15 | 0.67 | 0.44 | 0.024 | 0.48 | 0.25 | 1.2 | 0 | 0.18 | 0 | 0.31 | 0 | 0 | 0 | 0 | 462 | 0 | 0 | 0 | 0 | 100
0.105 | 0.226 | 0.672 | 1.297 | 2.547 | 4.262 | 6.412 | 11.09 | 1575.883 | 1531.46 | 1431.893 | 1293.926 | 1065.972 | 882.897 | 755.128 | 444.001 | 0.15 | 0.67 | 0.44 | 0.024 | 0.48 | 0.25 | 1.2 | 0 | 0.18 | 0 | 0.31 | 0 | 0 | 0 | 0 | 405 | 0 | 0 | 0 | 40 | 60
0.105 | 0.463 | 1.703 | 4.788 | 12.501 | 19.157 | 28.278 | 44.746 | 1589.729 | 1566.613 | 1501.823 | 1350.293 | 1074.091 | 967.104 | 777.012 | 486.588 | 0.15 | 0.67 | 0.44 | 0.024 | 0.48 | 0.25 | 1.2 | 0 | 0.18 | 0 | 0.31 | 0 | 0 | 0 | 0 | 336 | 0 | 5 | 0 | 75 | 20
0.105 | 0.563 | 3.609 | 12.572 | 29.01 | 56.94 | 93.495 | 150.777 | 1589.729 | 1570.222 | 1509.311 | 1357.941 | 1164.724 | 922.923 | 694.834 | 459.809 | 0.15 | 0.67 | 0.44 | 0.024 | 0.48 | 0.25 | 1.2 | 0 | 0.18 | 0 | 0.31 | 0 | 0 | 0 | 0 | 334 | 0 | 40 | 0 | 47 | 13
0.105 | 1.193 | 7.508 | 24.78 | 58.207 | 92.282 | 151.525 | 267.018 | 1593.191 | 1581.171 | 1496.015 | 1327.297 | 1130.632 | 937.132 | 709.043 | 439.469 | 0.15 | 0.67 | 0.44 | 0.024 | 0.48 | 0.25 | 1.2 | 0 | 0.18 | 0 | 0.31 | 0 | 0 | 0 | 0 | 324 | 0 | 69 | 0 | 13 | 18
0.107 | 6.403 | 28.173 | 52.558 | 117.045 | 188.819 | 283.475 | 465.268 | 1593.204 | 1578.973 | 1490.086 | 1390.17 | 1207.311 | 989.593 | 751.052 | 502.194 | 0.15 | 0.67 | 0.44 | 0.024 | 0.48 | 0.25 | 1.2 | 0 | 0.18 | 0 | 0.31 | 0 | 0 | 0 | 0 | 271 | 0 | 73 | 5 | 6 | 16
0.111 | 6.403 | 20.811 | 69.957 | 107.304 | 218.217 | 327.881 | 547.932 | 1593.231 | 1585.896 | 1538.32 | 1390.385 | 1331.861 | 1076.24 | 879.239 | 637.317 | 0.15 | 0.67 | 0.44 | 0.024 | 0.48 | 0.25 | 1.2 | 0 | 0.18 | 0 | 0.31 | 0 | 0 | 0 | 0 | 237 | 0 | 73 | 15 | 3 | 9
0.111 | 6.403 | 44.059 | 113.378 | 226.938 | 372.935 | 591.093 | 1078.425 | 1593.231 | 1585.896 | 1507.73 | 1404.594 | 1249.347 | 1062.797 | 855.451 | 533.98 | 0.15 | 0.67 | 0.44 | 0.024 | 0.48 | 0.25 | 1.2 | 0 | 0.18 | 0 | 0.31 | 0 | 0 | 0 | 0 | 227 | 0 | 74 | 24 | 1 | 1
0.109 | 14.059 | 60.858 | 263.029 | 565.34 | 945.148 | 1208.864 | 1747.895 | 1593.217 | 1586.487 | 1573.742 | 1481.381 | 1312.341 | 1091.188 | 883.681 | 551.651 | 0.15 | 0.67 | 0.44 | 0.024 | 0.48 | 0.25 | 1.2 | 0 | 0.18 | 0 | 0.31 | 0 | 0 | 0 | 0 | 306 | 0 | 75 | 25 | 0 | 0
0.109 | 50.912 | 180.991 | 449.703 | 1135.014 | 1864.055 | 2651.315 | 3269.541 | 1593.217 | 1587.454 | 1557.254 | 1488.707 | 1309.403 | 1091.699 | 832.348 | 586.737 | 0.15 | 0.67 | 0.44 | 0.024 | 0.48 | 0.25 | 1.2 | 0 | 0.18 | 0 | 0.31 | 0 | 0 | 0 | 0 | 207 | 0 | 75 | 25 | 0 | 0
0.107 | 104.05 | 703.664 | 2452.825 | 4571.153 | 7244.673 | 10302.244 | 12708.855 | 1593.204 | 1581.068 | 1534.044 | 1413.828 | 1261.989 | 1051.181 | 781.445 | 553.142 | 0.15 | 0.67 | 0.44 | 0.024 | 0.48 | 0.25 | 1.2 | 0 | 0.18 | 0 | 0.31 | 0 | 0 | 0 | 0 | 182 | 0 | 75 | 25 | 0 | 0
0.109 | 0.238 | 0.5 | 0.797 | 1.382 | 2.298 | 2.84 | 3.51 | 1420.709 | 1290.59 | 1087.158 | 887.728 | 688.32 | 378.946 | 264.972 | 163.216 | 0.13 | 0.51 | 0.023 | 0.009 | 0.31 | 1.55 | 1.5 | 0.06 | 0 | 0.01 | 0.01 | 0 | 0 | 0 | 0 | 417 | 0 | 0 | 0 | 0 | 100
0.109 | 0.511 | 1.412 | 2.901 | 6.352 | 8.914 | 12.51 | 16.475 | 1469.578 | 1355.941 | 1160.723 | 916.561 | 700.922 | 505.533 | 314.216 | 167.679 | 0.13 | 0.51 | 0.023 | 0.009 | 0.31 | 1.55 | 1.5 | 0.06 | 0 | 0.01 | 0.01 | 0 | 0 | 0 | 0 | 400 | 0 | 0 | 0 | 23 | 77
0.109 | 0.659 | 1.537 | 4.526 | 11.252 | 24.121 | 40.959 | 56.276 | 1469.578 | 1441.526 | 1392.871 | 1222.104 | 953.555 | 705.332 | 408.18 | 249.437 | 0.13 | 0.51 | 0.023 | 0.009 | 0.31 | 1.55 | 1.5 | 0.06 | 0 | 0.01 | 0.01 | 0 | 0 | 0 | 0 | 396 | 0 | 0 | 0 | 60 | 40
0.116 | 1.095 | 4.823 | 13.616 | 37.632 | 72.562 | 113.208 | 196.352 | 1469.594 | 1462.016 | 1405.377 | 1254.961 | 994.584 | 762.624 | 542.826 | 278.26 | 0.13 | 0.51 | 0.023 | 0.009 | 0.31 | 1.55 | 1.5 | 0.06 | 0 | 0.01 | 0.01 | 0 | 0 | 0 | 0 | 314 | 0 | 5 | 0 | 72 | 23
0.114 | 1.27 | 4.623 | 17.556 | 57.481 | 123.217 | 222.96 | 362.902 | 1469.589 | 1470.199 | 1442.018 | 1291.677 | 1039.488 | 742.395 | 461.55 | 237.691 | 0.13 | 0.51 | 0.023 | 0.009 | 0.31 | 1.55 | 1.5 | 0.06 | 0 | 0.01 | 0.01 | 0 | 0 | 0 | 0 | 304 | 0 | 25 | 0 | 55 | 20
0.111 | 3.437 | 15.791 | 33.141 | 59.969 | 134.111 | 264.127 | 520.191 | 1481.801 | 1486.74 | 1409.75 | 1316.272 | 1230.901 | 933.819 | 640.778 | 290.723 | 0.13 | 0.51 | 0.023 | 0.009 | 0.31 | 1.55 | 1.5 | 0.06 | 0 | 0.01 | 0.01 | 0 | 0 | 0 | 0 | 287 | 0 | 47 | 0 | 37 | 16
0.111 | 3.741 | 48.522 | 80.668 | 180.402 | 312.897 | 520.191 | 883.331 | 1481.801 | 1486.761 | 1308.223 | 1243.193 | 966.474 | 722.269 | 482.126 | 221.626 | 0.13 | 0.51 | 0.023 | 0.009 | 0.31 | 1.55 | 1.5 | 0.06 | 0 | 0.01 | 0.01 | 0 | 0 | 0 | 0 | 268 | 0 | 55 | 0 | 30 | 15
0.114 | 7.367 | 42.732 | 89.68 | 99.698 | 188.208 | 403.443 | 864.819 | 1481.806 | 1491.005 | 1397.784 | 1304.306 | 1300.26 | 1137.525 | 832.288 | 461.892 | 0.13 | 0.51 | 0.023 | 0.009 | 0.31 | 1.55 | 1.5 | 0.06 | 0 | 0.01 | 0.01 | 0 | 0 | 0 | 0 | 251 | 0 | 67 | 0 | 22 | 11
0.116 | 7.367 | 45.535 | 172.92 | 498.616 | 1138.95 | 1667.54 | 2291.145 | 1485.884 | 1491.005 | 1471.103 | 1430.716 | 1268.088 | 869.202 | 527.216 | 250.374 | 0.13 | 0.51 | 0.023 | 0.009 | 0.31 | 1.55 | 1.5 | 0.06 | 0 | 0.01 | 0.01 | 0 | 0 | 0 | 0 | 224 | 0 | 75 | 10 | 9 | 6
0.118 | 26.253 | 213.712 | 656.668 | 1320.972 | 1975.439 | 2547.092 | 3499.621 | 1485.889 | 1487.254 | 1442.987 | 1308.881 | 1068.787 | 820.472 | 576.192 | 234.191 | 0.13 | 0.51 | 0.023 | 0.009 | 0.31 | 1.55 | 1.5 | 0.06 | 0 | 0.01 | 0.01 | 0 | 0 | 0 | 0 | 194 | 0 | 75 | 22 | 2 | 1
0.118 | 134.111 | 1115.08 | 2547.092 | 5123.806 | 8339.814 | 11218.487 | 14161.751 | 1494.034 | 1495.81 | 1398.608 | 1301.079 | 1097.636 | 845.27 | 568.422 | 291.558 | 0.13 | 0.51 | 0.023 | 0.009 | 0.31 | 1.55 | 1.5 | 0.06 | 0 | 0.01 | 0.01 | 0 | 0 | 0 | 0 | 167 | 0 | 75 | 25 | 0 | 0
0.118 | 531.326 | 1703.235 | 8518.337 | 20299.725 | 35962.309 | 54930.814 | 85700.413 | 1498.106 | 1496.158 | 1480.163 | 1390.977 | 1248.662 | 1032.97 | 772.443 | 275.723 | 0.13 | 0.51 | 0.023 | 0.009 | 0.31 | 1.55 | 1.5 | 0.06 | 0 | 0.01 | 0.01 | 0 | 0 | 0 | 0 | 152 | 0 | 75 | 25 | 0 | 0
0.118 | 578.302 | 3809.033 | 16776.615 | 40835.522 | 80424.366 | 122844.611 | 172397.467 | 1498.106 | 1504.324 | 1488.511 | 1407.438 | 1256.984 | 1000.594 | 683.054 | 227.031 | 0.13 | 0.51 | 0.023 | 0.009 | 0.31 | 1.55 | 1.5 | 0.06 | 0 | 0.01 | 0.01 | 0 | 0 | 0 | 0 | 151 | 0 | 75 | 25 | 0 | 0

## low
379 | 0.118 | 578.302 | 3809.033 | 16776.615 | 40835.522 | 80424.366 | 122844.611 | 172397.467 | 1504.324 | 1488.511 | 1407.438 | 1256.984 | 1000.594 | 683.054 | 227.031 | 0.13 | 0.51 | 0.023 | 0.009 | 0.31 | 1.55 | 1.5 | 0.06 | 0 | 0.01 | 0.01 | 0 | 0 | 0 | 0 | 151 | 0 | 75 | 25 | 0 | 0
2 | 1.05174 | 1.19048 | 1.40451 | 1.7041 | 2.09637 | 2.43994 | 2.76195 | 3.08297 | 945.431 | 844.585 | 780.469 | 713.302 | 646.099 | 566.641 | 468.817 | 0.21 | 0.71 | 0.002 | 0.006 | 0.3 | 0.63 | 0.49 | 0.17 | 0.014 | 0.014 | 0 | 0 | 0 | 0 | 0 | 474 | 0 | 1 | 0 | 0 | 99
18 | 1.83632 | 3.85334 | 6.01132 | 8.96994 | 12.8025 | 17.4779 | 24.5786 | 29.3637 | 1353.28 | 1205.62 | 1045.97 | 895.384 | 747.841 | 582.238 | 491.916 | 0.27 | 1.17 | 0 | 0 | 0.31 | 0 | 0.48 | 0 | 0 | 0 | 0 | 0.0013 | 0 | 0 | 0 | 522 | 0 | 0 | 0 | 0 | 100

## med
13 | 1.38396 | 1.90858 | 2.31778 | 2.7431 | 3.16457 | 3.6447 | 3.90573 | 4.18023 | 1230.97 | 1069.11 | 899.369 | 725.698 | 520.467 | 390.236 | 236.334 | 0.41 | 0.66 | 0.008 | 0.024 | 0.25 | 0.31 | 1.03 | 0.17 | 0.28 | 0 | 0.01 | 0 | 0 | 0 | 0 | 640 | 0 | 0 | 0 | 0 | 100
147 | 0.100122 | 0.206195 | 0.343267 | 0.547465 | 0.938263 | 1.41631 | 2.07825 | 2.60851 | 1172.17 | 1121.19 | 1116.25 | 990.186 | 830.238 | 672.718 | 578.207 | 0.38 | 0.7 | 0.015 | 0.03 | 0.25 | 0 | 0 | 0 | 0 | 0.063 | 0 | 0 | 0.003 | 0 | 0 | 220 | 0 | 15 | 85 | 0 | 0
259 | 1.123 | 31.112 | 180.154 | 1846.885 | 4890.929 | 14413.882 | 20241.794 | 37507.392 | 1399.225 | 1391.632 | 1384.207 | 1356.114 | 1279.405 | 1234.91 | 1097.253 | 0.5 | 0.8 | 0.017 | 0.022 | 0.32 | 0.11 | 1.04 | 0.24 | 0.17 | 0 | 0.01 | 0 | 0 | 0 | 0 | 220 | 0 | 2 | 98 | 0 | 0

## high
315 | 1.42 | 3377.32 | 12885.39 | 23707.06 | 46847.96 | 73963.97 | 109217.55 | 148155.43 | 1757.61 | 1668.24 | 1591.73 | 1445.02 | 1257.99 | 983.92 | 642.88 | 2.19 | 0.32 | 0.027 | 0.008 | 0.26 | 0.08 | 11.75 | 0.12 | 0.12 | 0 | 0.08 | 0 | 0 | 0 | 0.84 | 257 | 0 | 0 | 100 | 0 | 0
293 | 1.192 | 301.972 | 1429.071 | 3765.148 | 5870.157 | 9173.517 | 11863.014 | 13504.953 | 1487.356 | 1354.923 | 1165.943 | 1000.972 | 735.331 | 497.822 | 332.759 | 1.03 | 0.97 | 0.016 | 0.018 | 0.28 | 0.13 | 1.05 | 0.03 | 0.25 | 0 | 0 | 0 | 0 | 0 | 1.15 | 243 | 0 | 0 | 100 | 0 | 0
285 | 1.097 | 2.242 | 3.799 | 5.559 | 8.675 | 13.834 | 23.471 | 48.178 | 1381.229 | 1232.389 | 1091.56 | 886.321 | 648.873 | 455.739 | 182.123 | 1.03 | 0.97 | 0.016 | 0.018 | 0.28 | 0.13 | 1.05 | 0.03 | 0.25 | 0 | 0 | 0 | 0 | 0 | 1.15 | 885 | 7 | 0 | 0 | 5 | 88